## Sheet1
Context_artefacts::OK context | axeID | Context_artefacts::Site | Context_artefacts::Structure | Context_artefacts::ArchaeopressFigureName | Context_artefacts::Owner | Context_artefacts::Region | Category | Context_artefacts::Period | Class | Context_artefacts::Type of context | Type | Context_artefacts::Dating | Variant | Completeness | Context_artefacts::Quality of data | Context_artefacts::Type of pictorial documentation | Wrapping | Thread | Binding | Number of perforations | Ferrules | Fragments | Inscription | Haft | Material of haft | Corrosion | Bevelling of edge | Flaring of edge | Shesep | Heigth of artefact | Djeba | Maximal width | Maximal thickness | Diameter of perforations | Lower diameter of perforations | Analyses | Method | Location of sample | ID of sample | Height of ferrule | Cu | Width of ferrule | Thickness of ferrule | Pb | Diameter of ferrule | Lower diameter of ferrule | As | Ag | Fe | Sb | Width of butt | Lower width of butt | Ni | Thickness of butt | Lower thickness of butt | Au | Co | Zn | Bi | Sn | Width of blade | Thickness of blade | Length of haft | Width of haft | Lower width of haft | Thickness of haft | Lower thickness of haft | Diameter of haft | Lower diameter of haft | OK deben 13 g | OK deben 15 g | Heigth width ratio | Weight | MK deben | Context_artefacts::Present location | Inventory number | Context_artefacts::Bibliography
AR1 | 101 | Abu Rawash | Radjedef Pyramid | 19, 29, 135 | Ra-Dd.f | Memphite region | full size artefact blade | Old Kingdom, Dynasty 4 | axe | primary probably | B | Dynasty 4, the reign of Djedefra | B1 | complete | ii artefacts described or mentioned in the text of the report and they were illustrated by photograph or drawing with scale | photo with scale | absent | absent |  | 1 |  |  | – | traces |  |  |  |  | 2.4 | 180 | 9.6 | 160 |  |  |  | no | [33 empty] | 72.80154 | 63.09467 | 1.125 | 946.42 | 34.41527 | Egypt, IFAO excavations |  | Valloggia (2011, 45–46, Figs. 163–164)
A7 | 103 | Abusir | Burial chamber of Pyramid Lepsius 28 | 30 | most probably queen | Memphite region | model blade | Old Kingdom, Dynasty 5 | axe | secondary | A | Dynasty 5, the reign of Raneferef or Nyuserra [Krejčí] | A1 | complete | i artefacts documented during the GA UK project of the author | line drawing with scale | absent | absent |  |  |  |  | – |  |  | green corrosion and sand accretions | unobservable | without flare | 0.6666667 | 50 | 2.666667 | 50 | 1 |  |  | no | [35 empty] | 1 |  |  | Egypt, excavations of CIE | find no. 70/J/94, reg. no. 2164 | Callender(2008, 127, Fig. 4.87)
A15 | 338 | Abusir | princesses Khaemerernebty and Meretites, and Kahotep |  | KA(=j)-Htp | Memphite region | model blade | Old Kingdom, Dynasty 5 | axe | secondary probably | A | Dynasty 5, the reign of Nyuserra | A1 | complete | iii artefacts were described or mentioned in the text of the report together with some measurements and they were illustrated by photograph or drawing without scale | photo without scale | absent | absent |  | absent |  |  | – | present |  |  | unobservable | without flare | [7 empty] | no | [38 empty] | Neues Museum, Berlin | 12 - Neues Museum 16 465 | Borchardt (1907, 129–130, Abb. 109)
A23 | 296 | Abusir | AC 26 | 30 | Wr-kAw-Ra.w | Memphite region | model blade | Old Kingdom, Dynasty 5 | axe | secondary | A | Dynasty 5 [Krejčí] | A1 | complete | i artefacts documented during the GA UK project of the author | line drawing with scale | absent | absent |  |  |  |  | – | absent |  | green corrosion and sand accretions | unobservable | without flare | 0.5866667 | 44 | 2.346667 | 61 | 2.5 |  |  | no | [14 empty] | 61 | [20 empty] | 0.7213115 |  |  | Egypt, excavations of CIE | 10/AC26/2008 | Krejčí (2010, 4); Krejčí – Arias Kytnarová et al. (2014, 66–68, Fig. 3.4a)
A26 | 393 | Abusir | AC 30 | 30 | 3nt-kAw=s III | Memphite region | model blade | Old Kingdom, Dynasty 5 | axe | secondary | A | Dynasty 5, the reign of Nyuserra [historical context] | A1 | complete | i artefacts documented during the GA UK project of the author | line drawing with scale | absent | absent |  | absent |  |  |  | absent |  | green corrosion and sand accretions | unobservable | without flare | 0.4933333 | 37 | 1.973333 | 39.4 | 0.8 |  |  | no | [14 empty] | 39.4 |  |  | 0.8 | 0.7 | [14 empty] | 0.4769231 | 0.4133333 | 0.9390863 | 6.2 | 0.2254545 | Egypt, excavations of CIE | find no. 200/AC30/2014 | Krejčí – Arias Kytnarová – Odler (2015)
A31 | 174 | Abusir | AS 68d, Tomb of Nefer | 30, 143 | Nfr-1wt-1r.w | Memphite region | model blade | Old Kingdom, Dynasty 5 | axe | secondary | B | Dynasty 5, late [Vymazalová – Dulíková] | B1 | complete | i artefacts documented during the GA UK project of the author | line drawing with scale | textile traces | absent |  | 1 |  |  | – | absent |  | green corrosion and sand accretions | two bevelled | without flare | 0.32 | 24 | 1.28 | 34 | 1 | 2 | 1.5 | no | [14 empty] | 34 |  |  | 1 | [15 empty] | 0.1846154 | 0.16 | 0.7058824 | 2.4 | 0.08727273 | Egypt, excavations of CIE | 193/AS68d/2012_a | Odler (2013); Odler (2015b); Vymazalová – Dulíková (2013); Bárta (2013)
A37 | 356 | Abusir | Tomb Lake of Abusir 5, Shaft 2 | 108, 152, 153, 216, 218, 32 | unknown | Memphite region | model blade | Old Kingdom, Dynasty 6 | axe | secondary | A | Dynasty 6, the reign of Pepy II [Bárta], early Dynasty 6 [Jirásková - stone vessels] | A1 | complete | i artefacts documented during the GA UK project of the author | line drawing with scale | absent | absent |  |  |  |  | – | traces |  | green corrosion and sand accretions | unobservable | without flare | 0.32 | 24 | 1.28 | 23 |  |  |  | no | [14 empty] | 23 | [20 empty] | 1.043478 |  |  | Egypt, excavations of CIE, find no. 29/LA5A/2002 | 29/LA5/2002
A37 | 357 | Abusir | Tomb Lake of Abusir 5, Shaft 2 | 108, 152, 153, 216, 218, 32 | unknown | Memphite region | model blade | Old Kingdom, Dynasty 6 | axe | secondary | A | Dynasty 6, the reign of Pepy II [Bárta], early Dynasty 6 [Jirásková - stone vessels] | A1 | complete | i artefacts documented during the GA UK project of the author | line drawing with scale | absent | absent |  |  |  |  | – | traces |  | green corrosion and sand accretions | unobservable | without flare | 0.2933333 | 22 | 1.173333 | 21 |  |  |  | no | [14 empty] | 21 | [20 empty] | 1.047619 |  |  | Egypt, excavations of CIE, find no. 29/LA5A/2002 | 29/LA5/2002
A37 | 358 | Abusir | Tomb Lake of Abusir 5, Shaft 2 | 108, 152, 153, 216, 218, 32 | unknown | Memphite region | model blade | Old Kingdom, Dynasty 6 | axe | secondary | A | Dynasty 6, the reign of Pepy II [Bárta], early Dynasty 6 [Jirásková - stone vessels] | A1 | complete | i artefacts documented during the GA UK project of the author | line drawing with scale | absent | absent |  |  |  |  | – | traces |  | green corrosion and sand accretions | unobservable | without flare | 0.28 | 21 | 1.12 | 21 | 1 |  |  | no | [14 empty] | 21 |  |  | 1 | [17 empty] | 1 |  |  | Egypt, excavations of CIE, find no. 29/LA5A/2002 | 29/LA5/2002
A37 | 359 | Abusir | Tomb Lake of Abusir 5, Shaft 2 | 108, 152, 153, 216, 218, 32 | unknown | Memphite region | model blade | Old Kingdom, Dynasty 6 | axe | secondary | A | Dynasty 6, the reign of Pepy II [Bárta], early Dynasty 6 [Jirásková - stone vessels] | A1 | complete | i artefacts documented during the GA UK project of the author | line drawing with scale | absent | absent |  |  |  |  | – | traces |  | green corrosion and sand accretions | unobservable | without flare | 0.32 | 24 | 1.28 | 29 |  |  |  | no | [14 empty] | 29 | [20 empty] | 0.8275862 |  |  | Egypt, excavations of CIE, find no. 29/LA5A/2002 | 29/LA5/2002
A37 | 360 | Abusir | Tomb Lake of Abusir 5, Shaft 2 | 108, 152, 153, 216, 218, 32 | unknown | Memphite region | model blade | Old Kingdom, Dynasty 6 | axe | secondary | A | Dynasty 6, the reign of Pepy II [Bárta], early Dynasty 6 [Jirásková - stone vessels] | A1 | complete | i artefacts documented during the GA UK project of the author | line drawing with scale | absent | absent |  |  |  |  | – | traces |  | green corrosion and sand accretions | unobservable | without flare | 0.3066667 | 23 | 1.226667 | 26 |  |  |  | no | [14 empty] | 26 | [20 empty] | 0.8846154 |  |  | Egypt, excavations of CIE, find no. 29/LA5A/2002 | 29/LA5/2002
A37 | 361 | Abusir | Tomb Lake of Abusir 5, Shaft 2 | 108, 152, 153, 216, 218, 32 | unknown | Memphite region | model blade | Old Kingdom, Dynasty 6 | axe | secondary | A | Dynasty 6, the reign of Pepy II [Bárta], early Dynasty 6 [Jirásková - stone vessels] | A1 | complete | i artefacts documented during the GA UK project of the author | line drawing with scale | absent | absent |  |  |  |  | – | traces |  | green corrosion and sand accretions | unobservable | without flare | 0.3066667 | 23 | 1.226667 | 22 |  |  |  | no | [14 empty] | 22 | [20 empty] | 1.045455 |  |  | Egypt, excavations of CIE, find no. 29/LA5A/2002 | 29/LA5/2002
A37 | 362 | Abusir | Tomb Lake of Abusir 5, Shaft 2 | 108, 152, 153, 216, 218, 32 | unknown | Memphite region | model blade | Old Kingdom, Dynasty 6 | axe | secondary | A | Dynasty 6, the reign of Pepy II [Bárta], early Dynasty 6 [Jirásková - stone vessels] | A1 | complete | i artefacts documented during the GA UK project of the author | line drawing with scale | absent | absent |  |  |  |  | – | absent |  | green corrosion and sand accretions | unobservable | without flare | 0.2933333 | 22 | 1.173333 | 21 |  |  |  | no | [14 empty] | 21 | [20 empty] | 1.047619 |  |  | Egypt, excavations of CIE, find no. 29/LA5A/2002 | 29/LA5/2002
A37 | 363 | Abusir | Tomb Lake of Abusir 5, Shaft 2 | 108, 152, 153, 216, 218, 32 | unknown | Memphite region | model blade | Old Kingdom, Dynasty 6 | axe | secondary | A | Dynasty 6, the reign of Pepy II [Bárta], early Dynasty 6 [Jirásková - stone vessels] | A1 | complete | i artefacts documented during the GA UK project of the author | line drawing with scale | absent | absent |  |  |  |  | – | traces |  | green corrosion and sand accretions | unobservable | without flare | 0.32 | 24 | 1.28 | 23 |  |  |  | no | [14 empty] | 23 | [20 empty] | 1.043478 |  |  | Egypt, excavations of CIE, find no. 29/LA5A/2002 | 29/LA5/2002
A37 | 364 | Abusir | Tomb Lake of Abusir 5, Shaft 2 | 108, 152, 153, 216, 218, 32 | unknown | Memphite region | model blade | Old Kingdom, Dynasty 6 | axe | secondary | A | Dynasty 6, the reign of Pepy II [Bárta], early Dynasty 6 [Jirásková - stone vessels] | A1 | complete | i artefacts documented during the GA UK project of the author | line drawing with scale | absent | absent |  |  |  |  | – | traces |  | green corrosion and sand accretions | unobservable | without flare | 0.3333333 | 25 | 1.333333 | 27 |  |  |  | no | [14 empty] | 27 | [20 empty] | 0.9259259 |  |  | Egypt, excavations of CIE, find no. 29/LA5A/2002 | 29/LA5/2002
A40 | 190 | Abusir | Tomb of Qar Jr. | 98, 107, 109, 126, 130, 131, 133, 143, 154, 161, 221, 222, 223 | Qar | Memphite region | model blade | Old Kingdom, Dynasty 6 | axe | primary | A | Dynasty 6, the reign of Pepy II [Bárta] | A5 | complete | i artefacts documented during the GA UK project of the author | line drawing with scale | textile traces | absent | absent |  |  |  | – | absent |  |  | unobservable | without flare | 0.72 | 54 | 2.88 | 49 | 2 |  |  | no | [14 empty] | 40 |  |  | 2 | [6 empty] | 49 | 2 | [9 empty] | 1.102041 |  |  | Egypt, excavations of CIE, find no. 62/HH/2000 | 62-13/HH/2000 | Bárta et al. (2009, 225–34, Figs. 6.3.111–6.3.116)
A40 | 191 | Abusir | Tomb of Qar Jr. | 98, 107, 109, 126, 130, 131, 133, 143, 154, 161, 221, 222, 223 | Qar | Memphite region | model blade | Old Kingdom, Dynasty 6 | axe | primary | A | Dynasty 6, the reign of Pepy II [Bárta] | A5 | complete | i artefacts documented during the GA UK project of the author | line drawing with scale | textile traces | absent | absent |  |  |  | – | absent |  |  | unobservable | without flare | 0.7333333 | 55 | 2.933333 | 51 | 2 |  |  | no | [14 empty] | 39 |  |  | 2 | [6 empty] | 51 | 1 | [7 empty] | 1.576923 | 1.366667 | 1.078431 | 20.5 | 0.7454545 | Egypt, excavations of CIE, find no. 62/HH/2000 | 62-14/HH/2000 | Bárta et al. (2009, 225–34, Figs. 6.3.111–6.3.116)
A40 | 192 | Abusir | Tomb of Qar Jr. | 98, 107, 109, 126, 130, 131, 133, 143, 154, 161, 221, 222, 223 | Qar | Memphite region | model blade | Old Kingdom, Dynasty 6 | axe | primary | A | Dynasty 6, the reign of Pepy II [Bárta] | A5 | complete | i artefacts documented during the GA UK project of the author | line drawing with scale | absent | absent | absent |  |  |  | – | absent |  |  | unobservable | without flare | 0.6666667 | 50 | 2.666667 | 48 | 2 |  |  | no | [14 empty] | 37 |  |  | 2 | [6 empty] | 48 | 1 | [9 empty] | 1.041667 |  |  | Egypt, excavations of CIE, find no. 62/HH/2000 | 62-15/HH/2000 | Bárta et al. (2009, 225–34, Figs. 6.3.111–6.3.116)
A40 | 193 | Abusir | Tomb of Qar Jr. | 98, 107, 109, 126, 130, 131, 133, 143, 154, 161, 221, 222, 223 | Qar | Memphite region | model blade | Old Kingdom, Dynasty 6 | axe | primary | A | Dynasty 6, the reign of Pepy II [Bárta] | A5 | complete | i artefacts documented during the GA UK project of the author | line drawing with scale | textile traces | absent | absent |  |  |  | – | absent |  |  | unobservable | without flare | 0.8 | 60 | 3.2 | 52 | 2 |  |  | no | [14 empty] | 42 |  |  | 2 | [6 empty] | 52 | 1 | [9 empty] | 1.153846 |  |  | Egypt, excavations of CIE, find no. 62/HH/2000 | 62-16/HH/2000 | Bárta et al. (2009, 225–34, Figs. 6.3.111–6.3.116)
A40 | 194 | Abusir | Tomb of Qar Jr. | 98, 107, 109, 126, 130, 131, 133, 143, 154, 161, 221, 222, 223 | Qar | Memphite region | model blade | Old Kingdom, Dynasty 6 | axe | primary | A | Dynasty 6, the reign of Pepy II [Bárta] | A5 | complete | i artefacts documented during the GA UK project of the author | line drawing with scale | absent | absent | absent |  |  |  | – | absent |  |  | unobservable | without flare | 0.68 | 51 | 2.72 | 49 | 2 |  |  | no | [14 empty] | 36 |  |  | 2 | [6 empty] | 49 | 1 | [9 empty] | 1.040816 |  |  | Egypt, excavations of CIE, find no. 62/HH/2000 | 62-17/HH/2000 | Bárta et al. (2009, 225–34, Figs. 6.3.111–6.3.116)
A40 | 195 | Abusir | Tomb of Qar Jr. | 98, 107, 109, 126, 130, 131, 133, 143, 154, 161, 221, 222, 223 | Qar | Memphite region | model blade | Old Kingdom, Dynasty 6 | axe | primary | A | Dynasty 6, the reign of Pepy II [Bárta] | A4 | complete | i artefacts documented during the GA UK project of the author | line drawing with scale | absent | absent | absent |  |  |  | – | absent |  | green corrosion and sand and lime accretions | unobservable | without flare | 0.7866667 | 59 | 3.146667 | 50 |  |  |  | no | [14 empty] | 43 | [9 empty] | 50 | [10 empty] | 1.18 |  |  | Egypt, excavations of CIE, find no. 62/HH/2000 | 62-18/HH/2000 | Bárta et al. (2009, 225–34, Figs. 6.3.111–6.3.116)
A40 | 196 | Abusir | Tomb of Qar Jr. | 98, 107, 109, 126, 130, 131, 133, 143, 154, 161, 221, 222, 223 | Qar | Memphite region | model blade | Old Kingdom, Dynasty 6 | axe | primary | A | Dynasty 6, the reign of Pepy II [Bárta] | A4 | complete | i artefacts documented during the GA UK project of the author | line drawing with scale | absent | absent | absent |  |  |  | – | absent |  |  | unobservable | without flare | 0.68 | 51 | 2.72 | 48 | 1 |  |  | no | [14 empty] | 37 | [9 empty] | 48 | [10 empty] | 1.0625 |  |  | Egypt, excavations of CIE, find no. 62/HH/2000 | 62-19/HH/2000 | Bárta et al. (2009, 225–34, Figs. 6.3.111–6.3.116)
A40 | 197 | Abusir | Tomb of Qar Jr. | 98, 107, 109, 126, 130, 131, 133, 143, 154, 161, 221, 222, 223 | Qar | Memphite region | model blade | Old Kingdom, Dynasty 6 | axe | primary | A | Dynasty 6, the reign of Pepy II [Bárta] | A4 | complete | i artefacts documented during the GA UK project of the author | line drawing with scale | absent | absent | absent |  |  |  | – | absent |  |  | unobservable | without flare | 0.6666667 | 50 | 2.666667 | 48 | 1 |  |  | no | [14 empty] | 37 | [9 empty] | 48 | [8 empty] | 1.423077 | 1.233333 | 1.041667 | 18.5 | 0.6727273 | Egypt, excavations of CIE, find no. 62/HH/2000 | 62-20/HH/2000 | Bárta et al. (2009, 225–34, Figs. 6.3.111–6.3.116)
A40 | 198 | Abusir | Tomb of Qar Jr. | 98, 107, 109, 126, 130, 131, 133, 143, 154, 161, 221, 222, 223 | Qar | Memphite region | model blade | Old Kingdom, Dynasty 6 | axe | primary | A | Dynasty 6, the reign of Pepy II [Bárta] | A5 | complete | i artefacts documented during the GA UK project of the author | line drawing with scale | absent | absent | absent |  |  |  | – | absent |  |  | unobservable | without flare | 0.72 | 54 | 2.88 | 50 | 1 |  |  | no | [14 empty] | 42 | [9 empty] | 50 | [8 empty] | 1.638462 | 1.42 | 1.08 | 21.3 | 0.7745455 | Egypt, excavations of CIE, find no. 62/HH/2000 | 62-21/HH/2000 | Bárta et al. (2009, 225–34, Figs. 6.3.111–6.3.116)
A40 | 200 | Abusir | Tomb of Qar Jr. | 98, 107, 109, 126, 130, 131, 133, 143, 154, 161, 221, 222, 223 | Qar | Memphite region | model blade | Old Kingdom, Dynasty 6 | axe | primary | A | Dynasty 6, the reign of Pepy II [Bárta] | A4 | complete | i artefacts documented during the GA UK project of the author | line drawing with scale | absent | absent | absent |  |  |  | – | absent |  |  | unobservable | without flare | 0.7733333 | 58 | 3.093333 | 52 | 1 |  |  | no | [14 empty] | 43 | [9 empty] | 52 | [10 empty] | 1.115385 |  |  | Egypt, excavations of CIE, find no. 62/HH/2000 | 62-32/HH/2000 | Bárta et al. (2009, 225–34, Figs. 6.3.111–6.3.116)
A40 | 201 | Abusir | Tomb of Qar Jr. | 98, 107, 109, 126, 130, 131, 133, 143, 154, 161, 221, 222, 223 | Qar | Memphite region | model blade | Old Kingdom, Dynasty 6 | axe | primary | A | Dynasty 6, the reign of Pepy II [Bárta] | A4 | complete | i artefacts documented during the GA UK project of the author | line drawing with scale | absent | absent | absent |  |  |  | – | absent |  |  | unobservable | without flare | 0.6666667 | 50 | 2.666667 | 43 | 1 |  |  | no | [14 empty] | 30 | [9 empty] | 43 | [8 empty] | 1.907692 | 1.653333 | 1.162791 | 24.8 | 0.9018182 | Egypt, excavations of CIE, find no. 62/HH/2000 | 62-33/HH/2000 | Bárta et al. (2009, 225–34, Figs. 6.3.111–6.3.116)
A40 | 202 | Abusir | Tomb of Qar Jr. | 98, 107, 109, 126, 130, 131, 133, 143, 154, 161, 221, 222, 223 | Qar | Memphite region | model blade | Old Kingdom, Dynasty 6 | axe | primary | A | Dynasty 6, the reign of Pepy II [Bárta] | A5 | complete | i artefacts documented during the GA UK project of the author | line drawing with scale | absent | absent | absent |  |  |  | – | absent |  |  | unobservable | without flare | 0.5866667 | 44 | 2.346667 | 47 | 1 |  |  | no | [14 empty] | 32 | [9 empty] | 47 | [8 empty] | 1.907692 | 1.653333 | 0.9361702 | 24.8 | 0.9018182 | Egypt, excavations of CIE, find no. 62/HH/2000 | 62-33/HH/2000 | Bárta et al. (2009, 225–34, Figs. 6.3.111–6.3.116)
A40 | 203 | Abusir | Tomb of Qar Jr. | 98, 107, 109, 126, 130, 131, 133, 143, 154, 161, 221, 222, 223 | Qar | Memphite region | model blade | Old Kingdom, Dynasty 6 | axe | primary | A | Dynasty 6, the reign of Pepy II [Bárta] | A5 | complete | i artefacts documented during the GA UK project of the author | line drawing with scale | absent | absent | absent |  |  |  | – | absent |  |  | unobservable | without flare | 0.6666667 | 50 | 2.666667 | 46 |  |  |  | no | [14 empty] | 38 | [9 empty] | 46 | [8 empty] | 1.861538 | 1.613333 | 1.086957 | 24.2 | 0.88 | Egypt, excavations of CIE, find no. 62/HH/2000 | 62-34/HH/2000 | Bárta et al. (2009, 225–34, Figs. 6.3.111–6.3.116)
A40 | 207 | Abusir | Tomb of Qar Jr. | 98, 107, 109, 126, 130, 131, 133, 143, 154, 161, 221, 222, 223 | Qar | Memphite region | model blade | Old Kingdom, Dynasty 6 | axe | primary | A | Dynasty 6, the reign of Pepy II [Bárta] | A4 | complete | i artefacts documented during the GA UK project of the author | line drawing with scale | absent | absent | absent |  |  |  | – | absent |  |  | unobservable | without flare | 0.64 | 48 | 2.56 | 47 | 1 |  |  | no | [14 empty] | 35 | [9 empty] | 47 | [8 empty] | 2.630769 | 2.28 | 1.021277 | 34.2 | 1.243636 | Egypt, excavations of CIE, find no. 62/HH/2000 | 62-46/HH/2000 | Bárta et al. (2009, 225–34, Figs. 6.3.111–6.3.116)
A40 | 208 | Abusir | Tomb of Qar Jr. | 98, 107, 109, 126, 130, 131, 133, 143, 154, 161, 221, 222, 223 | Qar | Memphite region | model blade | Old Kingdom, Dynasty 6 | axe | primary | A | Dynasty 6, the reign of Pepy II [Bárta] | A4 | complete | i artefacts documented during the GA UK project of the author | line drawing with scale | absent | absent | absent |  |  |  | – | absent |  |  | unobservable | without flare | 0.7866667 | 59 | 3.146667 | 52 |  |  |  | no | [14 empty] | 41 | [9 empty] | 52 | [8 empty] | 4.092308 | 3.546667 | 1.134615 | 53.2 | 1.934545 | Egypt, excavations of CIE, find no. 62/HH/2000 | 62-50/HH/2000 | Bárta et al. (2009, 225–34, Figs. 6.3.111–6.3.116)
A41 | 240 | Abusir | Tomb of Qar Jr. | 219, 220 | Qar | Memphite region | model blade | Old Kingdom, Dynasty 6 | axe | secondary | A | Dynasty 6, the reign of Pepy II [Bárta] | A5 | complete | i artefacts documented during the GA UK project of the author | line drawing with scale | absent | absent |  |  |  |  | – | absent |  |  | unobservable | without flare | 0.6666667 | 50 | 2.666667 | 48 | 1 |  |  | no | [24 empty] | 48 | [10 empty] | 1.041667 |  |  | Egypt, excavations of CIE, find no. 66/HH/2000 | 66-7/HH/2000 | Bárta et al. (2009, 235–237, Figs. 6.3.120–6.3.121, Pl. 28.2)
A41 | 241 | Abusir | Tomb of Qar Jr. | 219, 220 | Qar | Memphite region | model blade | Old Kingdom, Dynasty 6 | axe | secondary | A | Dynasty 6, the reign of Pepy II [Bárta] | A4 | complete | i artefacts documented during the GA UK project of the author | line drawing with scale | absent | absent |  |  |  |  | – | absent |  |  | unobservable | without flare | 0.6533333 | 49 | 2.613333 | 48 | 1 |  |  | no | [14 empty] | 39 | [9 empty] | 48 | [10 empty] | 1.020833 |  |  | Egypt, excavations of CIE, find no. 66/HH/2000 | 66-8/HH/2000 | Bárta et al. (2009, 235–237, Figs. 6.3.120–6.3.121, Pl. 28.2)
A44 | 163 | Abusir | Tomb of Inti | 143, 146, 147 | Jn-tj | Memphite region | model blade | Old Kingdom, Dynasty 6 | axe | secondary | B | Dynasty 6, first half of the reign of Pepy II [Bárta] | B3 | complete | i artefacts documented during the GA UK project of the author | line drawing with scale | absent | absent |  | 1 |  |  | – | absent |  | green corrosion and sand accretions | double bevelled | without flare | 0.56 | 42 | 2.24 | 47 | 2 | 1 |  | no | [14 empty] | 43 |  |  | 2 | [6 empty] | 47 | 1 | [7 empty] | 1.384615 | 1.2 | 0.893617 | 18 | 0.6545455 | Egypt, excavations of CIE | 101/JJ/2000 | Bárta (2006)
A46 | 164 | Abusir | Tomb of Inti | 145 | Jn-tj | Memphite region | model blade | Old Kingdom, Dynasty 6 | axe | secondary | A | Dynasty 6, the reign of Pepy II [Bárta] | A5 | complete | i artefacts documented during the GA UK project of the author | line drawing with scale | absent | absent |  |  |  |  | – | absent |  | green corrosion and sand accretions | unobservable | with flare | 0.7466667 | 56 | 2.986667 | 53 | 1 |  |  | no | [14 empty] | 42 |  |  | 1 | [6 empty] | 53 | 1 | [9 empty] | 1.056604 |  |  | Egypt, excavations of CIE, find no. 108/JJ/2000 | 108/JJ/2000 | Bárta (2006)
A49 | 146 | Abusir | Tomb of Inti, burial chamber of Inti Pepyankh | 33, 215, 217 | Jn-tj anx-Pp.y | Memphite region | model blade | Old Kingdom, Dynasty 6 | axe | secondary | A | Dynasty 6, the reign of Pepy II [Bárta] | A5 | complete | i artefacts documented during the GA UK project of the author | line drawing with scale | absent | absent |  |  |  |  | – | absent |  | green corrosion and sand accretions | single bevelled | without flare | 0.8933333 | 67 | 3.573333 | 66 | 1 |  |  | no | [14 empty] | 50 |  |  | 1 | [6 empty] | 66 | 1 | [9 empty] | 1.015152 |  |  | Egypt, excavations of CIE, find no. 140/JJ/2002 | 140/JJ/2002 | Bárta (2006)
A49 | 155 | Abusir | Tomb of Inti, burial chamber of Inti Pepyankh | 33, 215, 217 | Jn-tj anx-Pp.y | Memphite region | model blade | Old Kingdom, Dynasty 6 | axe | secondary | A | Dynasty 6, the reign of Pepy II [Bárta] | A5 | complete | i artefacts documented during the GA UK project of the author | line drawing with scale | absent | absent |  |  |  | 2 | – | absent |  | green corrosion and sand accretions | single bevelled | without flare | 0.84 | 63 | 3.36 | 66 | 1 |  |  | no | [14 empty] | 52 |  |  | 1 | [6 empty] | 66 | 1 | [9 empty] | 0.9545455 |  |  | Egypt, excavations of CIE, find no. 140/JJ/2002 | 140/JJ/2002 | Bárta (2006)
Ay1 | 5 | Abydos | Tomb 918 | 54 | unknown | Abydos | model blade | Old Kingdom, Dynasty 5 | axe | secondary | A | Dynasty 5, the reign of Wenis [sealing], Dynasty 6 - adze blade | A2 | complete | i artefacts documented during the GA UK project of the author | line drawing with scale | absent | absent | absent |  |  |  | – | absent |  | green corrosion | unobservable | without flare | [7 empty] | yes | XRF |  |  |  | 99 |  |  | ,2 |  |  | ,4 |  | ,2 | [10 empty] | <0.05 | [14 empty] | British Museum, London | EA58549 | Frankfort (1930, 216–217)
Ay1 | 7 | Abydos | Tomb 918 | 54 | unknown | Abydos | model blade | Old Kingdom, Dynasty 5 | axe | secondary | A | Dynasty 5, the reign of Wenis [sealing], Dynasty 6 - adze blade | A2 | complete | i artefacts documented during the GA UK project of the author | line drawing with scale | absent | absent | absent |  |  |  | – | absent |  | green corrosion | unobservable | without flare |  |  |  | 1 |  |  |  | yes | XRF |  |  |  | 99 |  |  | ,2 |  |  | ,4 |  | ,2 |  | 1 | [8 empty] | <0.05 | [11 empty] | 0 |  |  | British Museum, London | EA58549 | Frankfort (1930, 216–217)
Ay1 | 8 | Abydos | Tomb 918 | 54 | unknown | Abydos | model blade | Old Kingdom, Dynasty 5 | axe | secondary | A | Dynasty 5, the reign of Wenis [sealing], Dynasty 6 - adze blade | A2 | complete | i artefacts documented during the GA UK project of the author | line drawing with scale | absent | absent | absent |  |  |  | – | absent |  | green corrosion | unobservable | without flare |  |  |  | 1 |  |  |  | yes | XRF |  |  |  | 99 |  |  | ,1 |  |  | ,4 |  | ,2 |  | 1 | [8 empty] | <0.05 | [11 empty] | 0 |  |  | British Museum, London | EA58549 | Frankfort (1930, 216–217)
Ay1 | 9 | Abydos | Tomb 918 | 54 | unknown | Abydos | model blade | Old Kingdom, Dynasty 5 | axe | secondary | A | Dynasty 5, the reign of Wenis [sealing], Dynasty 6 - adze blade | A2 | complete | i artefacts documented during the GA UK project of the author | line drawing with scale | absent | absent | absent |  |  |  | – | absent |  | green corrosion | unobservable | without flare |  |  |  | 1 |  |  |  | yes | XRF |  |  |  | 99 |  |  | ,4 |  |  | ,4 |  | ,2 |  | 1 | [8 empty] | <0.05 | [11 empty] | 0 |  |  | British Museum, London | EA58549 | Frankfort (1930, 216–217)
Ay1 | 10 | Abydos | Tomb 918 | 54 | unknown | Abydos | model blade | Old Kingdom, Dynasty 5 | axe | secondary | A | Dynasty 5, the reign of Wenis [sealing], Dynasty 6 - adze blade | A2 | complete | i artefacts documented during the GA UK project of the author | line drawing with scale | absent | absent | absent |  |  |  | – | absent |  | green corrosion | unobservable | without flare |  |  |  | 1 |  |  |  | yes | XRF |  |  |  | 99 |  |  | ,2 |  |  | ,5 |  | ,2 |  | 1 | [8 empty] | <0.05 | [11 empty] | 0 |  |  | British Museum, London | EA58549 | Frankfort (1930, 216–217)
Ay1 | 11 | Abydos | Tomb 918 | 54 | unknown | Abydos | model blade | Old Kingdom, Dynasty 5 | axe | secondary | A | Dynasty 5, the reign of Wenis [sealing], Dynasty 6 - adze blade | A2 | complete | i artefacts documented during the GA UK project of the author | line drawing with scale | absent | absent | absent |  |  |  | – | absent |  | green corrosion | unobservable | without flare |  |  |  | 1 |  |  |  | yes | XRF |  |  |  | 99 |  |  | ,2 |  |  | ,3 |  |  |  | 1 |  |  |  |  | <0.01 |  | <0.02 |  | <1.0 | [11 empty] | 0 |  |  | British Museum, London | EA58549 | Frankfort (1930, 216–217)
Ay1 | 12 | Abydos | Tomb 918 | 54 | unknown | Abydos | model blade | Old Kingdom, Dynasty 5 | axe | secondary | A | Dynasty 5, the reign of Wenis [sealing], Dynasty 6 - adze blade | A2 | complete | i artefacts documented during the GA UK project of the author | line drawing with scale | absent | absent | absent |  |  |  | – | absent |  | green corrosion | unobservable | without flare |  |  |  | 1 |  |  |  | yes | XRF |  |  |  | 99 |  |  | ,8 |  |  | ,3 |  |  |  | 1 |  |  |  |  | <0.01 |  | <0.02 |  | <1.0 | [11 empty] | 0 |  |  | British Museum, London | EA58549 | Frankfort (1930, 216–217)
Ay1 | 13 | Abydos | Tomb 918 | 54 | unknown | Abydos | model blade | Old Kingdom, Dynasty 5 | axe | secondary | A | Dynasty 5, the reign of Wenis [sealing], Dynasty 6 - adze blade | A2 | complete | i artefacts documented during the GA UK project of the author | line drawing with scale | absent | absent | absent |  |  |  | – | absent |  | green corrosion | unobservable | without flare |  |  |  | 1 |  |  |  | yes | XRF |  |  |  | 99 |  |  | ,2 |  |  | ,3 |  |  |  | 1 |  |  |  |  | <0.01 |  | <0.02 |  | <1.0 | [11 empty] | 0 |  |  | British Museum, London | EA58549 | Frankfort (1930, 216–217)
Ay1 | 14 | Abydos | Tomb 918 | 54 | unknown | Abydos | model blade | Old Kingdom, Dynasty 5 | axe | secondary | A | Dynasty 5, the reign of Wenis [sealing], Dynasty 6 - adze blade | A2 | complete | i artefacts documented during the GA UK project of the author | line drawing with scale | absent | absent | absent |  |  |  | – | absent |  | green corrosion | unobservable | without flare |  |  |  | 1 |  |  |  | yes | XRF |  |  |  | 99 |  |  | ,2 |  |  | ,3 |  |  |  | 1 |  |  |  |  | <0.01 |  | <0.02 |  | <1.0 | [11 empty] | 0 |  |  | British Museum, London | EA58549 | Frankfort (1930, 216–217)
Ay10 | 138 | Abydos | unknown | 54, 176 | Jdj | Abydos | model blade | Old Kingdom, Dynasty 6 | axe | unknown | A | Old Kingdom, Dynasty 6 [Radwan] | A5 | complete | i artefacts documented during the GA UK project of the author | line drawing with scale | absent | absent |  |  |  |  | – | absent |  | cleaned | single bevelled | without flare | 0.92 | 69 | 3.68 | 53 | 0.5 |  |  | no | [14 empty] | 53 |  |  | 0.5 | [15 empty] | 2.646154 | 2.293333 | 1.301887 | 34.4 | 1.250909 | British Museum, London | EA6083 | Radwan (1982, 62–63, Taf. 32)
Ay14 | 382 | Abydos | Tomb 747, A.09 |  | unknown | Abydos | model blade | Old Kingdom, late / First Intermediate period | axe | primary | B | end Old Kingdom - early Middle Kingdom [Lilyquist]; Dynasty 6 [Radwan] | B3 | complete | iii artefacts were described or mentioned in the text of the report together with some measurements and they were illustrated by photograph or drawing without scale | photo without scale | unobservable | unobservable |  | 1 |  |  | - | absent |  |  | unobservable | without flare | [7 empty] | no | [38 empty] | Egyptian Museum, Cairo |  | Lilyquist (1979, 12, Fig. 20); Garstang (1909, Pl. XVI)
Ay14 | 383 | Abydos | Tomb 747, A.09 |  | unknown | Abydos | model blade | Old Kingdom, late / First Intermediate period | axe | primary | B | end Old Kingdom - early Middle Kingdom [Lilyquist]; Dynasty 6 [Radwan] | B3 | complete | iii artefacts were described or mentioned in the text of the report together with some measurements and they were illustrated by photograph or drawing without scale | photo without scale | unobservable | unobservable |  | 1 |  |  | - | absent |  |  | unobservable | without flare | [7 empty] | no | [38 empty] | Egyptian Museum, Cairo |  | Lilyquist (1979, 12, Fig. 20); Garstang (1909, Pl. XVI)
Ay14 | 384 | Abydos | Tomb 747, A.09 |  | unknown | Abydos | model blade | Old Kingdom, late / First Intermediate period | axe | primary | B | end Old Kingdom - early Middle Kingdom [Lilyquist]; Dynasty 6 [Radwan] | B3 | complete | iii artefacts were described or mentioned in the text of the report together with some measurements and they were illustrated by photograph or drawing without scale | photo without scale | unobservable | unobservable |  | 1 |  |  | - | absent |  |  | unobservable | without flare | [7 empty] | no | [38 empty] | Egyptian Museum, Cairo |  | Lilyquist (1979, 12, Fig. 20); Garstang (1909, Pl. XVI)
Ay14 | 385 | Abydos | Tomb 747, A.09 |  | unknown | Abydos | model blade | Old Kingdom, late / First Intermediate period | axe | primary | B | end Old Kingdom - early Middle Kingdom [Lilyquist]; Dynasty 6 [Radwan] | B3 | complete | iii artefacts were described or mentioned in the text of the report together with some measurements and they were illustrated by photograph or drawing without scale | photo without scale | unobservable | unobservable |  | 1 |  |  | - | absent |  |  | unobservable | without flare | [7 empty] | no | [38 empty] | Egyptian Museum, Cairo |  | Lilyquist (1979, 12, Fig. 20); Garstang (1909, Pl. XVI)
Ay14 | 386 | Abydos | Tomb 747, A.09 |  | unknown | Abydos | model blade | Old Kingdom, late / First Intermediate period | axe | primary | B | end Old Kingdom - early Middle Kingdom [Lilyquist]; Dynasty 6 [Radwan] | B3 | complete | iii artefacts were described or mentioned in the text of the report together with some measurements and they were illustrated by photograph or drawing without scale | photo without scale | unobservable | unobservable |  | 1 |  |  | - | absent |  |  | unobservable | without flare | [7 empty] | no | [38 empty] | Egyptian Museum, Cairo |  | Lilyquist (1979, 12, Fig. 20); Garstang (1909, Pl. XVI)
Ay14 | 387 | Abydos | Tomb 747, A.09 |  | unknown | Abydos | model blade | Old Kingdom, late / First Intermediate period | axe | primary | B | end Old Kingdom - early Middle Kingdom [Lilyquist]; Dynasty 6 [Radwan] | B3 | complete | iii artefacts were described or mentioned in the text of the report together with some measurements and they were illustrated by photograph or drawing without scale | photo without scale | unobservable | unobservable |  | 1 |  |  | - | absent |  |  | unobservable | without flare | [7 empty] | no | [38 empty] | Egyptian Museum, Cairo |  | Lilyquist (1979, 12, Fig. 20); Garstang (1909, Pl. XVI)
Ay14 | 388 | Abydos | Tomb 747, A.09 |  | unknown | Abydos | model blade | Old Kingdom, late / First Intermediate period | axe | primary | B | end Old Kingdom - early Middle Kingdom [Lilyquist]; Dynasty 6 [Radwan] | B3 | complete | iii artefacts were described or mentioned in the text of the report together with some measurements and they were illustrated by photograph or drawing without scale | photo without scale | unobservable | unobservable |  | 1 |  |  | - | absent |  |  | unobservable | without flare | [7 empty] | no | [38 empty] | Egyptian Museum, Cairo |  | Lilyquist (1979, 12, Fig. 20); Garstang (1909, Pl. XVI)
Ay14 | 389 | Abydos | Tomb 747, A.09 |  | unknown | Abydos | model blade | Old Kingdom, late / First Intermediate period | axe | primary | B | end Old Kingdom - early Middle Kingdom [Lilyquist]; Dynasty 6 [Radwan] | B3 | complete | iii artefacts were described or mentioned in the text of the report together with some measurements and they were illustrated by photograph or drawing without scale | photo without scale | unobservable | unobservable |  | 1 |  |  | - | absent |  |  | unobservable | without flare | [7 empty] | no | [38 empty] | Egyptian Museum, Cairo |  | Lilyquist (1979, 12, Fig. 20); Garstang (1909, Pl. XVI)
Ay14 | 390 | Abydos | Tomb 747, A.09 |  | unknown | Abydos | model blade | Old Kingdom, late / First Intermediate period | axe | primary | B | end Old Kingdom - early Middle Kingdom [Lilyquist]; Dynasty 6 [Radwan] | B3 | complete | iii artefacts were described or mentioned in the text of the report together with some measurements and they were illustrated by photograph or drawing without scale | photo without scale | unobservable | unobservable |  | 1 |  |  | - | absent |  |  | unobservable | without flare | [7 empty] | no | [38 empty] | Egyptian Museum, Cairo |  | Lilyquist (1979, 12, Fig. 20); Garstang (1909, Pl. XVI)
Ay14 | 391 | Abydos | Tomb 747, A.09 |  | unknown | Abydos | model blade | Old Kingdom, late / First Intermediate period | axe | primary | B | end Old Kingdom - early Middle Kingdom [Lilyquist]; Dynasty 6 [Radwan] | B3 | complete | iii artefacts were described or mentioned in the text of the report together with some measurements and they were illustrated by photograph or drawing without scale | photo without scale | unobservable | unobservable |  | 1 |  |  | - | absent |  |  | unobservable | without flare | [7 empty] | no | [38 empty] | Egyptian Museum, Cairo |  | Lilyquist (1979, 12, Fig. 20); Garstang (1909, Pl. XVI)
Ay18 | 15 | Abydos | building west of structure H | Abydos_context-Ay18 | settlement | Abydos | full size artefact blade | Old Kingdom, late / First Intermediate period | axe | settlement | C | Dynasty 6 [Petrie], First Intermediate period or Middle Kingdom [Odler] | C2 | complete | ii artefacts described or mentioned in the text of the report and they were illustrated by photograph or drawing with scale | line drawing ratio | absent | absent |  |  |  |  | – | absent |  |  | two bevelled | without flare | 2.013333 | 151 | 8.053333 | 135 |  |  |  | yes | AAS, metallography |  |  |  | 96.9 |  |  | 0.37 |  |  | 0.4 | 0.01 | 0.71 | < 0.01 | 135 |  | 0.04 |  |  | < 0.01 | 0.03 | 0.03 |  | < 0.2 | [9 empty] | 96.64615 | 83.76 | 1.118519 | 1256.4 | 45.68727 | British Museum, London; unknown | BM 67579 | Petrie (1903, 32, Pl. XXII: 1–9); Davies (1987, 15, Pl. 3)
Ad1 | 73 | Adindan | Grave T 35 | 19, 68 | unknown | Nubia | full size artefact blade | Old Kingdom general | axe | secondary | B | Old Kingdom [Williams] | B1 | complete | ii artefacts described or mentioned in the text of the report and they were illustrated by photograph or drawing with scale | line drawing ratio | absent | absent |  | 1 |  |  | – | absent |  |  | unobservable | without flare | [7 empty] | no | [38 empty] | Oriental Institute, Chicago |  | Williams (1989, 128, Fig. 70c)
D1 | 293 | Dara | Mastaba m 1 | 58 | unknown | Between Amarna and Asiut | model artefact with haft | Old Kingdom, Dynasty 6 | axe | secondary | A | Old Kingdom, end [Weill] | undeterminable | complete | iii artefacts were described or mentioned in the text of the report together with some measurements and they were illustrated by photograph or drawing without scale | photo without scale | absent | absent |  | absent |  |  | – | made together with blade |  | – | unobservable | without flare | 0 | 0 | 0 |  |  |  |  | no | [35 empty] | ? |  |  | Egyptian Museum, Cairo |  | Weill (1958, 45–51, 67, Pls. X, XL, f, g); PM IV, 259
Dd5 | 57 | Dendera | Tomb 304 | 59 | Mrw (?) | between Abydos and Thebes | model blade | Old Kingdom, Dynasty 6 | axe | secondary | A | Dynasty 6 [Petrie]; Stufe II B/C [Seidlmayer] | A1 | complete | i artefacts documented during the GA UK project of the author | line drawing with scale | absent | absent |  | absent |  |  | – | made together with blade |  | green corrosion and sand accretions | unobservable | without flare | 0.8933333 | 67 | 3.573333 | 12 | 4 |  |  | yes | [10 empty] | 5-10 | [13 empty] | 19 | 2 | [7 empty] | 0.4230769 | 0.3666667 | 5.583333 | 5.5 | 0.2 | Ashmolean Museum, Oxford | AN1896-1908 E.1742 | Petrie (1898, 7, 25, Pl. XXII); Slater (1974, 265)
Ed2 | 180 | Edfu | Mastaba IX | 61 | unknown | between el–Kab and Asuan | model blade | Old Kingdom, Dynasty 5 late or 6 | axe | primary | A | Dynasty 5 [Alliot], Old Kingdom [Lilyquist]; Dynasty 6 [Stępniak]; Stufe I [Seidlmayer] | A5 | complete | i artefacts documented during the GA UK project of the author | line drawing with scale | unobservable | unobservable |  |  |  |  | – | absent |  |  | unobservable | without flare | [7 empty] | no | [38 empty] | National Museum, Warsaw; Louvre, Paris |  | Alliot (1933, Fig. 81, Pl. XXXV: 2); PM III, 200
EK2 | 305 | el-Kab | Tomb of Kaimen | 62, 126, 161 | KA(=j)-mn.j | between Thebes and el–Kab | model blade | Old Kingdom, Dynasty 4 | axe | secondary | A | Dynasty 4 [PM]; Dynasty 6, beginning [Radwan], Dynasty 4 – Dynasty 5, early [Kanawati 1980, 18] | A1 | complete | ii artefacts described or mentioned in the text of the report and they were illustrated by photograph or drawing with scale | line drawing ratio | absent | absent |  |  |  |  | – | absent |  |  | unobservable | without flare | [7 empty] | no | [38 empty] | Ashmolean Museum, Oxford; Egyptian Museum, Cairo |  | Quibell (1898, 4, Pl. XVIII: 56–65)
Gb1 | 402 | Gebelein | "Large Tomb" |  | unknown | between Thebes and el-Kab | model blade | Old Kingdom, Dynasty 5 late or 6 | axe | unknown | A | Dynasty 5 or early Dynasty 6 [model forms] | A1 | complete | iii artefacts were described or mentioned in the text of the report together with some measurements and they were illustrated by photograph or drawing without scale | photo without scale | absent | absent |  | absent |  |  | - |  |  | cleaned | unobservable | without flare | 0.44 | 33 | 1.76 | 42 |  |  |  | no | [35 empty] | 0.7857143 |  |  | Turin, Egyptian Museum | S. 13971 | Egyptian Museum Turin, Online collection; Schiaparelli (1921)
Gb1 | 403 | Gebelein | "Large Tomb" |  | unknown | between Thebes and el-Kab | model blade | Old Kingdom, Dynasty 5 late or 6 | axe | unknown | A | Dynasty 5 or early Dynasty 6 [model forms] | A2 | complete | iii artefacts were described or mentioned in the text of the report together with some measurements and they were illustrated by photograph or drawing without scale | photo without scale | absent | absent |  | absent |  |  | - |  |  | cleaned | unobservable | without flare | 0.44 | 33 | 1.76 | 42 |  |  |  | no | [35 empty] | 0.7857143 |  |  | Turin, Egyptian Museum | S. 13972 | Egyptian Museum Turin, Online collection; Schiaparelli (1921)
G33 | 310 | Giza | G 8260 | 36, 126, 143, 176 | BA-bA=f/3nmw-bA=f | Memphite region | model blade | Old Kingdom, Dynasty 4 | axe | primary | A | Dynasty 4, middle to end or beginning of Dynasty 5 [PM] | A4 | complete | iii artefacts were described or mentioned in the text of the report together with some measurements and they were illustrated by photograph or drawing without scale | line drawing without scale | – | – |  | absent |  |  | – | absent |  | – | unobservable | without flare | 0 | 0 | 0 |  |  |  |  | no | [35 empty] | ? |  |  | Egyptian Museum, Cairo |  | Hassan (1953, 9, Pls. IX: A, X, XI); PM III 1, 239
G33 | 311 | Giza | G 8260 | 36, 126, 143, 176 | BA-bA=f/3nmw-bA=f | Memphite region | model blade | Old Kingdom, Dynasty 4 | axe | primary | A | Dynasty 4, middle to end or beginning of Dynasty 5 [PM] | A1 | complete | iii artefacts were described or mentioned in the text of the report together with some measurements and they were illustrated by photograph or drawing without scale | line drawing without scale | – | – |  | absent |  |  | – | absent |  | – | unobservable | without flare | 0 | 0 | 0 |  |  |  |  | no | [35 empty] | ? |  |  | Egyptian Museum, Cairo |  | Hassan (1953, 9, Pls. IX: A, X, XI); PM III 1, 239
G34 | 306 | Giza | G 7560 | 35 | unknown | Memphite region | model blade | Old Kingdom, Dynasty 4 | axe | secondary | A | Dynasty 4, middle or late [PM] | A1 | complete | i artefacts documented during the GA UK project of the author | line drawing with scale | absent | absent |  |  |  |  | – |  |  | green corrosion and sand accretions | unobservable | without flare | 0.7733333 | 58 | 3.093333 | 64 | 3.4 |  |  | no | [14 empty] | 64 |  |  | 3 | [6 empty] | 62.5 | 3.4 | [7 empty] | 4.276923 | 3.706667 | 0.90625 | 55.6 | 2.021818 | Museum of Fine Arts, Boston | 36-12-31 | http://www.gizapyramids.org/view/sites/asitem/search@/0?t:state:flow=c7c7490f–edf4–4201–8cea–40b993649d44
G39 | 179 | Giza | G 8250 | 35, 161 | unknown | Memphite region | model blade | Old Kingdom, Dynasty 4 | axe | primary | B | Dynasty 4, end [PM] | B1 | complete | ii artefacts described or mentioned in the text of the report and they were illustrated by photograph or drawing with scale | photo with scale | absent | absent |  | 1 |  |  | – | absent |  |  | unobservable | without flare | [7 empty] | no | [38 empty] | Egyptian Museum, Cairo |  | Hassan (1953, 5, Pl. VI: B); PM III 1, 239–240
G41 | 370 | Giza | G 8980 |  | 1tp-WtT | Memphite region | model blade | Old Kingdom, Dynasty 4 to 5 | axe | secondary | A | Dynasty 4 late or Dynasty 5 [PM] | A1 | complete | ii artefacts described or mentioned in the text of the report and they were illustrated by photograph or drawing with scale | line drawing with scale | absent | absent |  |  |  |  | – | absent |  |  | unobservable | without flare | [7 empty] | no | [38 empty] | Egyptian Museum, Cairo |  | Hassan (1936, 3, Pl. III)
G41 | 371 | Giza | G 8980 |  | 1tp-WtT | Memphite region | model blade | Old Kingdom, Dynasty 4 to 5 | axe | secondary | A | Dynasty 4 late or Dynasty 5 [PM] | A1 | complete | ii artefacts described or mentioned in the text of the report and they were illustrated by photograph or drawing with scale | line drawing with scale | absent | absent |  |  |  |  | – | absent |  |  | unobservable | without flare | [7 empty] | no | [38 empty] | Egyptian Museum, Cairo |  | Hassan (1936, 3, Pl. III)
G41 | 373 | Giza | G 8980 |  | 1tp-WtT | Memphite region | model blade | Old Kingdom, Dynasty 4 to 5 | axe | secondary | A | Dynasty 4 late or Dynasty 5 [PM] | A1 | complete | ii artefacts described or mentioned in the text of the report and they were illustrated by photograph or drawing with scale | line drawing with scale | absent | absent |  |  |  |  | – | absent |  |  | unobservable | without flare | [7 empty] | no | [38 empty] | Egyptian Museum, Cairo |  | Hassan (1936, 3, Pl. III)
G45 | 309 | Giza | several excavated Tombs | 91, 102 | unknown | Memphite region | model blade | Old Kingdom, Dynasty 4 | axe | secondary | A | Dynasty 4 | A1 | complete | iii artefacts were described or mentioned in the text of the report together with some measurements and they were illustrated by photograph or drawing without scale | line drawing without scale | absent | absent |  |  |  |  | – | absent |  |  | unobservable | without flare | [7 empty] | no | [38 empty] | unknown |  | Junker (1929, Abb. 17: 2–10, 14)
G46 | 181 | Giza | G 4631 | 40, 90 | Nn-sDr-kA(=j) | Memphite region | model blade | Old Kingdom, Dynasty 5 | axe | secondary | B | Dynasty 5 [PM], Dynasty 5,reign of Weserkaf [clay sealing in burial chamber] | B1 | complete | ii artefacts described or mentioned in the text of the report and they were illustrated by photograph or drawing with scale | line drawing with scale | absent | absent |  | 1 |  |  | – | absent |  | green corrosion and sand accretions |  | without flare | [7 empty] | no | [38 empty] | Egyptian Museum, Cairo ? | 14-1-30 | Reisner (1942, 497, Fig. 304a; Pl. 64f); PM III 1, 134
G46 | 182 | Giza | G 4631 | 40, 90 | Nn-sDr-kA(=j) | Memphite region | model blade | Old Kingdom, Dynasty 5 | axe | secondary | B | Dynasty 5 [PM], Dynasty 5,reign of Weserkaf [clay sealing in burial chamber] | B1 | complete | ii artefacts described or mentioned in the text of the report and they were illustrated by photograph or drawing with scale | line drawing with scale | absent | absent |  | 1 |  |  | – | absent |  | green corrosion and sand accretions |  | without flare | [7 empty] | no | [38 empty] | Egyptian Museum, Cairo ? | 14-1-30 | Reisner (1942, 497, Fig. 304a; Pl. 64f); PM III 1, 134
G46 | 183 | Giza | G 4631 | 40, 90 | Nn-sDr-kA(=j) | Memphite region | model blade | Old Kingdom, Dynasty 5 | axe | secondary | B | Dynasty 5 [PM], Dynasty 5,reign of Weserkaf [clay sealing in burial chamber] | B1 | complete | ii artefacts described or mentioned in the text of the report and they were illustrated by photograph or drawing with scale | line drawing with scale | absent | absent |  | 1 |  |  | – | absent |  | – |  | without flare | [7 empty] | no | [38 empty] | Egyptian Museum, Cairo ? | 14-1-30 | Reisner (1942, 497, Fig. 304a; Pl. 64f); PM III 1, 134
G52 | 326 | Giza | G 6040 | 39 | 5pss-kA.f-anx | Memphite region | model blade | Old Kingdom, Dynasty 5 | axe | secondary | A | Dynasty 5, the reign of Neferirkare [PM] | A1 | complete | i artefacts documented during the GA UK project of the author | line drawing with scale | absent | absent |  |  |  |  | – | absent |  | green corrosion and sand accretions | unobservable | without flare | 0.26 | 19.5 | 1.04 | 23.7 | 1 |  |  | no | [14 empty] | 23.7 |  |  | 1 | [15 empty] | 0.1076923 | 0.09333333 | 0.8227848 | 1.4 | 0.05090909 | Museum of Fine Arts, Boston | 25.2914 | Weeks (1994, 86)
G53 | 140 | Giza | Mastaba of the Shaft 559 | 40, 126, 161 | unknown | Memphite region | model blade | Old Kingdom, Dynasty 5 | axe | primary | A | Dynasty 5, middle or end [Hassan], Dynasty 5, middle [Dulíková] | A2 | complete | ii artefacts described or mentioned in the text of the report and they were illustrated by photograph or drawing with scale | line drawing with scale | – | – |  | absent |  |  | – | absent |  | – | single bevelled | without flare | [7 empty] | no | [38 empty] | Egyptian Museum, Cairo | JE 72368 | Hassan (1941, 240–244, Fig. 217, Pl. LXVI–LXVII); Abou-Ghazi (1977, 73–74)
G53 | 141 | Giza | Mastaba of the Shaft 559 | 40, 126, 161 | unknown | Memphite region | model blade | Old Kingdom, Dynasty 5 | axe | primary | A | Dynasty 5, middle or end [Hassan], Dynasty 5, middle [Dulíková] | A2 | complete | ii artefacts described or mentioned in the text of the report and they were illustrated by photograph or drawing with scale | line drawing with scale | – | – |  | absent |  |  | – | absent |  | – | single bevelled | without flare | [7 empty] | no | [38 empty] | Egyptian Museum, Cairo | JE 72368 | Hassan (1941, 240–244, Fig. 217, Pl. LXVI–LXVII); Abou-Ghazi (1977, 73–74)
G53 | 142 | Giza | Mastaba of the Shaft 559 | 40, 126, 161 | unknown | Memphite region | model blade | Old Kingdom, Dynasty 5 | axe | primary | A | Dynasty 5, middle or end [Hassan], Dynasty 5, middle [Dulíková] | A2 | complete | ii artefacts described or mentioned in the text of the report and they were illustrated by photograph or drawing with scale | line drawing with scale | – | – |  | absent |  |  | – | absent |  | – | single bevelled | without flare | [7 empty] | no | [38 empty] | Egyptian Museum, Cairo | JE 72368 | Hassan (1941, 240–244, Fig. 217, Pl. LXVI–LXVII); Abou-Ghazi (1977, 73–74)
G53 | 143 | Giza | Mastaba of the Shaft 559 | 40, 126, 161 | unknown | Memphite region | model blade | Old Kingdom, Dynasty 5 | axe | primary | A | Dynasty 5, middle or end [Hassan], Dynasty 5, middle [Dulíková] | A2 | complete | ii artefacts described or mentioned in the text of the report and they were illustrated by photograph or drawing with scale | line drawing with scale | – | – |  | absent |  |  | – | absent |  | – | single bevelled | without flare | [7 empty] | no | [38 empty] | Egyptian Museum, Cairo | JE 72368 | Hassan (1941, 240–244, Fig. 217, Pl. LXVI–LXVII); Abou-Ghazi (1977, 73–74)
G53 | 209 | Giza | Mastaba of the Shaft 559 | 40, 126, 161 | unknown | Memphite region | model blade | Old Kingdom, Dynasty 5 | axe | primary | B | Dynasty 5, middle or end [Hassan], Dynasty 5, middle [Dulíková] | B1 | complete | ii artefacts described or mentioned in the text of the report and they were illustrated by photograph or drawing with scale | line drawing with scale | absent | absent | absent | 1 |  |  | – | absent |  |  | unobservable | without flare | [7 empty] | no | [38 empty] | Egyptian Museum, Cairo |  | Hassan (1941, 240–244, Fig. 217, Pl. LXVI–LXVII); Abou-Ghazi (1977, 73–74)
G53 | 215 | Giza | Mastaba of the Shaft 559 | 40, 126, 161 | unknown | Memphite region | model blade | Old Kingdom, Dynasty 5 | axe | primary | B | Dynasty 5, middle or end [Hassan], Dynasty 5, middle [Dulíková] | B1 | complete | ii artefacts described or mentioned in the text of the report and they were illustrated by photograph or drawing with scale | line drawing with scale | absent | absent | absent | 1 |  |  | – | absent |  |  | unobservable | without flare | [7 empty] | no | [38 empty] | Egyptian Museum, Cairo |  | Hassan (1941, 240–244, Fig. 217, Pl. LXVI–LXVII); Abou-Ghazi (1977, 73–74)
G63 | 233 | Giza | G 8656, Shaft 585 | 42 | 4:Sm | Memphite region | model blade | Old Kingdom, Dynasty 5 | axe | primary | A | Dynasty 6 [PM]; Dynasty 5, second half [Radwan] | A2 | complete | ii artefacts described or mentioned in the text of the report and they were illustrated by photograph or drawing with scale | line drawing with scale | absent | absent | absent |  |  | 1 | – | absent |  |  | unobservable | without flare | [7 empty] | no | [38 empty] | Egyptian Museum, Cairo |  | Hassan (1941, 92, Figs. 76–77, 82); PM III 1 260–261
G63 | 234 | Giza | G 8656, Shaft 585 | 42 | 4:Sm | Memphite region | model blade | Old Kingdom, Dynasty 5 | axe | primary | A | Dynasty 6 [PM]; Dynasty 5, second half [Radwan] | A2 | complete | ii artefacts described or mentioned in the text of the report and they were illustrated by photograph or drawing with scale | line drawing with scale | absent | absent | absent |  |  | 1 | – | absent |  |  | unobservable | without flare | [7 empty] | no | [38 empty] | Egyptian Museum, Cairo |  | Hassan (1941, 92, Figs. 76–77, 82); PM III 1 260–261
G63 | 235 | Giza | G 8656, Shaft 585 | 42 | 4:Sm | Memphite region | model blade | Old Kingdom, Dynasty 5 | axe | primary | A | Dynasty 6 [PM]; Dynasty 5, second half [Radwan] | A2 | complete | ii artefacts described or mentioned in the text of the report and they were illustrated by photograph or drawing with scale | line drawing with scale | absent | absent | absent |  |  | 1 | – | absent |  |  | unobservable | without flare | [7 empty] | no | [38 empty] | Egyptian Museum, Cairo |  | Hassan (1941, 92, Figs. 76–77, 82); PM III 1 260–261
G63 | 237 | Giza | G 8656, Shaft 585 | 42 | 4:Sm | Memphite region | model blade | Old Kingdom, Dynasty 5 | axe | primary | A | Dynasty 6 [PM]; Dynasty 5, second half [Radwan] | A2 | complete | ii artefacts described or mentioned in the text of the report and they were illustrated by photograph or drawing with scale | line drawing with scale | absent | absent | absent |  |  | 1 | – | absent |  |  | unobservable | without flare | [7 empty] | no | [38 empty] | Egyptian Museum, Cairo |  | Hassan (1941, 92, Figs. 76–77, 82); PM III 1 260–261
G68 | 184 | Giza | G 4520 | 40, 161 | 2w(j)=f-wj-anx | Memphite region | model blade | Old Kingdom, Dynasty 5 | axe | secondary | B | Dynasty 5, the reign of Weserkaf [Reisner and Smith] or end [Baer]; Dynasty 5, late [Dulíková] | B2 | complete | ii artefacts described or mentioned in the text of the report and they were illustrated by photograph or drawing with scale | line drawing with scale | – | – |  | 1 |  |  | – | absent |  | – | unobservable | without flare | 0.72 | 54 | 2.88 | 49 |  |  |  | no | [35 empty] | 1.102041 |  |  | Egyptian Museum, Cairo ? | 14-4-11 | Reisner (1942, 507, Fig. 310, Pl. 69e); PM III 1, 129–130
G70 | 42 | Giza | D 20, Shaft 4 | 40 | 6p-m-anx | Memphite region | model blade | Old Kingdom, Dynasty 5 | axe | secondary | B | Dynasty 5 – Dynasty 6 [PM]; late Dynasty 5 [Spiekermann] | B1 | complete | i artefacts documented during the GA UK project of the author | line drawing with scale | absent | absent |  | 1 |  |  | – | absent |  | green and orange corrosion | unobservable | without flare | 0.2933333 | 22 | 1.173333 | 30 | 1 | 1 |  | no | [14 empty] | 28 |  |  | 1 | [6 empty] | 30 | 1 | [7 empty] | 0.1615385 | 0.14 | 0.7333333 | 2.1 | 0.07636364 | Ägyptisches Museum der Universität Leipzig; Roemer–Pelizaeus Museum, Hildesheim | PM 2741 | Steindorff – Hölscher (1991, 32); PM III, 109–110; Lembke – Schmitz (2011, 172, 067 l, 176, 075 l); http://www.giza–projekt.org/Mastaba/Mastaba_D20.html
G70 | 43 | Giza | D 20, Shaft 4 | 40 | 6p-m-anx | Memphite region | model blade | Old Kingdom, Dynasty 5 | axe | secondary | B | Dynasty 5 – Dynasty 6 [PM]; late Dynasty 5 [Spiekermann] | B1 | complete | i artefacts documented during the GA UK project of the author | line drawing with scale | absent | absent |  | 1 |  |  | – | absent |  | green, blue corrosion and sand accretions | single bevelled | without flare | 0.2666667 | 20 | 1.066667 | 33 | 1 | 1 |  | no | [14 empty] | 30 |  |  | 1 | [6 empty] | 33 | 1 | [7 empty] | 0.1461538 | 0.1266667 | 0.6060606 | 1.9 | 0.06909091 | Ägyptisches Museum der Universität Leipzig; Roemer–Pelizaeus Museum, Hildesheim | PM 2742 | Steindorff – Hölscher (1991, 32); PM III, 109–110; Lembke – Schmitz (2011, 172, 067 l, 176, 075 l); http://www.giza–projekt.org/Mastaba/Mastaba_D20.html
G71 | 369 | Giza | G 8853 |  | KA(=j)-apr | Memphite region | model blade | Old Kingdom, Dynasty 5 | axe | secondary | A | Dynasty 5, end probably [PM], Dynasty 5, late [Dulíková] | A1 | complete | ii artefacts described or mentioned in the text of the report and they were illustrated by photograph or drawing with scale | line drawing with scale | absent | absent |  |  |  |  | – | absent |  |  | unobservable | without flare | [7 empty] | no | [38 empty] | Egyptian Museum, Cairo |  | Hassan (1936, 158, Pl. LV: 2; 1948, 42–43)
G86 | 294 | Giza | G 4733, Shaft E | 39 | unknown | Memphite region | model blade | Old Kingdom, Dynasty 5 late or 6 | axe | secondary | B | Late Dynasty 5 or Dynasty 6 [PM], Dynasty 5, the reign of Djedkara Isesi [sealing in the burial chamber] | B3 | complete | i artefacts documented during the GA UK project of the author | line drawing with scale | absent | absent |  | 1 |  |  | – | absent |  | green corrosion, sand accretions | unobservable | without flare | 0.2306667 | 17.3 | 0.9226667 | 25 | 1.2 | 1.2 |  | no | [14 empty] | 25 |  |  | 1.2 | [6 empty] | 22.5 | 1.2 | [7 empty] | 0.1461538 | 0.1266667 | 0.692 | 1.9 | 0.06909091 | Museum of Fine Arts, Boston | 14.1244_A | Reisner (1942, 499); Reisner – Smith (1955, 53)
G91 | 31 | Giza | D 44 | 40, 225, 232 | unknown | Memphite region | model blade | Old Kingdom, Dynasty 5 to 6 | axe | secondary | B | Dynasty 5 – Dynasty 6 [PM]; late Dynasty 5 – early Dynasty 6 [Giza–Projekt] | B1 | complete | i artefacts documented during the GA UK project of the author | line drawing with scale | absent | absent |  | 1 |  |  | – | absent |  | green corrosion and sand accretions | unobservable | without flare | 0.4733333 | 35.5 | 1.893333 | 45.6 | 1.8 |  |  | no | [14 empty] | 45.6 |  |  | 1.8 | [15 empty] | 0.5076923 | 0.44 | 0.7785088 | 6.6 | 0.24 | Ägyptisches Museum der Universität Leipzig; Roemer–Pelizaeus Museum, Hildesheim | ÄMUL 2135 | Steindorff – Hölscher (1991, 49–50); http://www.giza–projekt.org/Mastaba/Mastaba_D44.html
G92 | 217 | Giza | G 8640 | 42, 91, 143 | anx–HA=f – Qar | Memphite region | model blade | Old Kingdom, Dynasty 6 | axe | primary | B | Dynasty 6 [PM], Dynasty 6, the reign of Teti – Pepy I [Dulíková] | B1 | complete | ii artefacts described or mentioned in the text of the report and they were illustrated by photograph or drawing with scale | line drawing with scale | absent | absent | absent | 1 |  | 1 | – | absent |  |  | unobservable | without flare | [7 empty] | no | [38 empty] | Egyptian Museum, Cairo |  | Hassan (1941, 137–142, Figs. 117–118, Pl. XLIV); PM III 1, 257–258
G107 | 37 | Giza | Mastaba S 309-316, Shaft 316 | 41 | unknown | Memphite region | model blade | Old Kingdom, Dynasty 6 | axe | primary | B | Dynasty 6 [Junker] | B1 | complete | i artefacts documented during the GA UK project of the author | line drawing with scale | absent | absent |  | 1 |  |  | – | absent |  | green and orange corrosion | single bevelled | without flare | 0.3466667 | 26 | 1.386667 | 35 | 2.5 | 1 |  | no | [14 empty] | 35 |  |  | 2.5 | [6 empty] | 33 | 1 | [7 empty] | 0.3461538 | 0.3 | 0.7428571 | 4.5 | 0.1636364 | Kunsthistorisches Museum, Wien | AE_INV_7547 | Junker (1944, 58–60, Abb. 24)
G107 | 38 | Giza | Mastaba S 309-316, Shaft 316 | 41 | unknown | Memphite region | model blade | Old Kingdom, Dynasty 6 | axe | primary | B | Dynasty 6 [Junker] | B1 | complete | i artefacts documented during the GA UK project of the author | line drawing with scale | absent | absent |  | 1 |  |  | – | absent |  | green corrosion | two bevelled | without flare | 0.3466667 | 26 | 1.386667 | 33.2 | 2.5 |  |  | no | [14 empty] | 33.2 |  |  | 2.5 | [6 empty] | 32 | 1 | [7 empty] | 0.3846154 | 0.3333333 | 0.7831325 | 5 | 0.1818182 | Kunsthistorisches Museum, Wien | AE_INV_7548 | Junker (1944, 58–60, Abb. 24)
G128 | 347 | Giza | Context VII | 47 | unknown | Memphite region | model blade | Old Kingdom, Dynasty 5 and 6 | axe | unknown | B |  | B4 | complete | i artefacts documented during the GA UK project of the author | line drawing with scale | absent | absent |  | 2 |  |  | – | absent |  | green corrosion and sand accretions | single bevelled | without flare | 0.4133333 | 31 | 1.653333 | 31 | 1 | 2 | 1.5 | no | [14 empty] | 30 |  |  | 1 | [6 empty] | 31 | 1 | [7 empty] | 0.3307692 | 0.2866667 | 1 | 4.3 | 0.1563636 | Kunsthistorisches Museum, Wien | KHM Context-VII_3
G128 | 348 | Giza | Context VII | 47 | unknown | Memphite region | model blade | Old Kingdom, Dynasty 5 and 6 | axe | unknown | B |  | B2 | complete | i artefacts documented during the GA UK project of the author | line drawing with scale | absent | absent |  | 1 |  |  | – | absent |  | green corrosion | unobservable | without flare | 0.44 | 33 | 1.76 | 33 | 1 | 1 |  | no | [14 empty] | 33 |  |  | 1 | [6 empty] | 33 | 1 | [7 empty] | 0.3692308 | 0.32 | 1 | 4.8 | 0.1745455 | Kunsthistorisches Museum, Wien | KHM Context-VII_4
G128 | 349 | Giza | Context VII | 47 | unknown | Memphite region | model blade | Old Kingdom, Dynasty 5 and 6 | axe | unknown | B |  | B2 | complete | i artefacts documented during the GA UK project of the author | line drawing with scale | absent | absent |  | 1 |  |  | – | absent |  | green corrosion and sand accretions | two bewelled | without flare | 0.42 | 31.5 | 1.68 | 31.7 | 1.2 | 0.5 |  | no | [14 empty] | 30 |  |  | 1.2 | [6 empty] | 31.7 | [8 empty] | 0.3461538 | 0.3 | 0.9936909 | 4.5 | 0.1636364 | Kunsthistorisches Museum, Wien | KHM Context-VII_5
G128 | 352 | Giza | Context VII | 47 | unknown | Memphite region | model blade | Old Kingdom, Dynasty 5 and 6 | axe | unknown | B |  | B2 | complete | i artefacts documented during the GA UK project of the author | line drawing with scale | absent | absent |  | 2 |  |  | – | absent |  | green corrosion and sand accretions | single bevelled | without flare | 0.4133333 | 31 | 1.653333 | 33 | 1.5 | 1.5 | 1 | no | [14 empty] | 32 |  |  | 1.5 | [6 empty] | 33 | [8 empty] | 0.3384615 | 0.2933333 | 0.9393939 | 4.4 | 0.16 | Kunsthistorisches Museum, Wien | KHM Context-VII_8
G128 | 354 | Giza | Context VII | 47 | unknown | Memphite region | model blade | Old Kingdom, Dynasty 5 and 6 | axe | unknown | B |  | B4 | complete | i artefacts documented during the GA UK project of the author | line drawing with scale | absent | absent |  | 1 |  | 2 | – | absent |  | green corrosion and sand accretions | single bevelled | without flare | 0.348 | 26.1 | 1.392 | 37 | 1 | 1 |  | no | [14 empty] | 36 |  |  | 1 | [6 empty] | 37 | [8 empty] | 0.2923077 | 0.2533333 | 0.7054054 | 3.8 | 0.1381818 | Kunsthistorisches Museum, Wien | KHM Context-VII_10
G131 | 332 | Giza | Context XI | 47, 143 | unknown | Memphite region | model blade | Old Kingdom, Dynasty 5 and 6 | axe | unknown | B |  | B4 | complete | i artefacts documented during the GA UK project of the author | line drawing with scale | absent | absent |  | 2 |  |  | – | absent |  | green corrosion and sand accretions | unobservable | without flare | 0.4066667 | 30.5 | 1.626667 | 31.1 | 0.7 | 1 |  | no | [14 empty] | 31.1 |  |  | 0.7 | [15 empty] | 0.2846154 | 0.2466667 | 0.9807074 | 3.7 | 0.1345455 | Kunsthistorisches Museum, Wien | Context XI_1
H1 | 404 | Heliopolis | Tomb of Sebeky/By |  | Sbky / By | Memphite region | model blade | Old Kingdom, late / First Intermediate period | axe | primary probably | A | Old Kingdom, late / First Intermediate period - model spearheads in the assemblage | A5 | complete | iii artefacts were described or mentioned in the text of the report together with some measurements and they were illustrated by photograph or drawing without scale | line drawing without scale | [58 empty] | Egyptian Museum, Cairo ? |  | Daressy – Barsanti (1916, 215–217)
H1 | 405 | Heliopolis | Tomb of Sebeky/By |  | Sbky / By | Memphite region | model blade | Old Kingdom, late / First Intermediate period | axe | primary probably | A | Old Kingdom, late / First Intermediate period - model spearheads in the assemblage | A5 | complete | iii artefacts were described or mentioned in the text of the report together with some measurements and they were illustrated by photograph or drawing without scale | line drawing without scale | [58 empty] | Egyptian Museum, Cairo ? |  | Daressy – Barsanti (1916, 215–217)
H1 | 406 | Heliopolis | Tomb of Sebeky/By |  | Sbky / By | Memphite region | model blade | Old Kingdom, late / First Intermediate period | axe | primary probably | A | Old Kingdom, late / First Intermediate period - model spearheads in the assemblage | A5 | complete | iii artefacts were described or mentioned in the text of the report together with some measurements and they were illustrated by photograph or drawing without scale | line drawing without scale | [58 empty] | Egyptian Museum, Cairo ? |  | Daressy – Barsanti (1916, 215–217)
H1 | 407 | Heliopolis | Tomb of Sebeky/By |  | Sbky / By | Memphite region | model blade | Old Kingdom, late / First Intermediate period | axe | primary probably | A | Old Kingdom, late / First Intermediate period - model spearheads in the assemblage | A5 | complete | iii artefacts were described or mentioned in the text of the report together with some measurements and they were illustrated by photograph or drawing without scale | line drawing without scale | [58 empty] | Egyptian Museum, Cairo ? |  | Daressy – Barsanti (1916, 215–217)
H1 | 408 | Heliopolis | Tomb of Sebeky/By |  | Sbky / By | Memphite region | model blade | Old Kingdom, late / First Intermediate period | axe | primary probably | A | Old Kingdom, late / First Intermediate period - model spearheads in the assemblage | A5 | complete | iii artefacts were described or mentioned in the text of the report together with some measurements and they were illustrated by photograph or drawing without scale | line drawing without scale | [58 empty] | Egyptian Museum, Cairo ? |  | Daressy – Barsanti (1916, 215–217)
H1 | 409 | Heliopolis | Tomb of Sebeky/By |  | Sbky / By | Memphite region | model blade | Old Kingdom, late / First Intermediate period | axe | primary probably | A | Old Kingdom, late / First Intermediate period - model spearheads in the assemblage | A5 | complete | iii artefacts were described or mentioned in the text of the report together with some measurements and they were illustrated by photograph or drawing without scale | line drawing without scale | [58 empty] | Egyptian Museum, Cairo ? |  | Daressy – Barsanti (1916, 215–217)
H1 | 410 | Heliopolis | Tomb of Sebeky/By |  | Sbky / By | Memphite region | model blade | Old Kingdom, late / First Intermediate period | axe | primary probably | A | Old Kingdom, late / First Intermediate period - model spearheads in the assemblage | A5 | complete | iii artefacts were described or mentioned in the text of the report together with some measurements and they were illustrated by photograph or drawing without scale | line drawing without scale | [58 empty] | Egyptian Museum, Cairo ? |  | Daressy – Barsanti (1916, 215–217)
H1 | 411 | Heliopolis | Tomb of Sebeky/By |  | Sbky / By | Memphite region | model blade | Old Kingdom, late / First Intermediate period | axe | primary probably | A | Old Kingdom, late / First Intermediate period - model spearheads in the assemblage | A5 | complete | iii artefacts were described or mentioned in the text of the report together with some measurements and they were illustrated by photograph or drawing without scale | line drawing without scale | [58 empty] | Egyptian Museum, Cairo ? |  | Daressy – Barsanti (1916, 215–217)
H1 | 412 | Heliopolis | Tomb of Sebeky/By |  | Sbky / By | Memphite region | model blade | Old Kingdom, late / First Intermediate period | axe | primary probably | A | Old Kingdom, late / First Intermediate period - model spearheads in the assemblage | A5 | complete | iii artefacts were described or mentioned in the text of the report together with some measurements and they were illustrated by photograph or drawing without scale | line drawing without scale | [58 empty] | Egyptian Museum, Cairo ? |  | Daressy – Barsanti (1916, 215–217)
H1 | 413 | Heliopolis | Tomb of Sebeky/By |  | Sbky / By | Memphite region | model blade | Old Kingdom, late / First Intermediate period | axe | primary probably | A | Old Kingdom, late / First Intermediate period - model spearheads in the assemblage | A5 | complete | iii artefacts were described or mentioned in the text of the report together with some measurements and they were illustrated by photograph or drawing without scale | line drawing without scale | [58 empty] | Egyptian Museum, Cairo ? |  | Daressy – Barsanti (1916, 215–217)
H1 | 414 | Heliopolis | Tomb of Sebeky/By |  | Sbky / By | Memphite region | model blade | Old Kingdom, late / First Intermediate period | axe | primary probably | A | Old Kingdom, late / First Intermediate period - model spearheads in the assemblage | A5 | complete | iii artefacts were described or mentioned in the text of the report together with some measurements and they were illustrated by photograph or drawing without scale | line drawing without scale | [58 empty] | Egyptian Museum, Cairo ? |  | Daressy – Barsanti (1916, 215–217)
H1 | 415 | Heliopolis | Tomb of Sebeky/By |  | Sbky / By | Memphite region | model blade | Old Kingdom, late / First Intermediate period | axe | primary probably | A | Old Kingdom, late / First Intermediate period - model spearheads in the assemblage | A5 | complete | iii artefacts were described or mentioned in the text of the report together with some measurements and they were illustrated by photograph or drawing without scale | line drawing without scale | [58 empty] | Egyptian Museum, Cairo ? |  | Daressy – Barsanti (1916, 215–217)
H1 | 416 | Heliopolis | Tomb of Sebeky/By |  | Sbky / By | Memphite region | model blade | Old Kingdom, late / First Intermediate period | axe | primary probably | A | Old Kingdom, late / First Intermediate period - model spearheads in the assemblage | A5 | complete | iii artefacts were described or mentioned in the text of the report together with some measurements and they were illustrated by photograph or drawing without scale | line drawing without scale | [58 empty] | Egyptian Museum, Cairo ? |  | Daressy – Barsanti (1916, 215–217)
H1 | 417 | Heliopolis | Tomb of Sebeky/By |  | Sbky / By | Memphite region | model blade | Old Kingdom, late / First Intermediate period | axe | primary probably | A | Old Kingdom, late / First Intermediate period - model spearheads in the assemblage | A5 | complete | iii artefacts were described or mentioned in the text of the report together with some measurements and they were illustrated by photograph or drawing without scale | line drawing without scale | [58 empty] | Egyptian Museum, Cairo ? |  | Daressy – Barsanti (1916, 215–217)
H1 | 418 | Heliopolis | Tomb of Sebeky/By |  | Sbky / By | Memphite region | model blade | Old Kingdom, late / First Intermediate period | axe | primary probably | A | Old Kingdom, late / First Intermediate period - model spearheads in the assemblage | A5 | complete | iii artefacts were described or mentioned in the text of the report together with some measurements and they were illustrated by photograph or drawing without scale | line drawing without scale | [58 empty] | Egyptian Museum, Cairo ? |  | Daressy – Barsanti (1916, 215–217)
H1 | 419 | Heliopolis | Tomb of Sebeky/By |  | Sbky / By | Memphite region | model blade | Old Kingdom, late / First Intermediate period | axe | primary probably | A | Old Kingdom, late / First Intermediate period - model spearheads in the assemblage | A5 | complete | iii artefacts were described or mentioned in the text of the report together with some measurements and they were illustrated by photograph or drawing without scale | line drawing without scale | [58 empty] | Egyptian Museum, Cairo ? |  | Daressy – Barsanti (1916, 215–217)
H1 | 420 | Heliopolis | Tomb of Sebeky/By |  | Sbky / By | Memphite region | model blade | Old Kingdom, late / First Intermediate period | axe | primary probably | A | Old Kingdom, late / First Intermediate period - model spearheads in the assemblage | A5 | complete | iii artefacts were described or mentioned in the text of the report together with some measurements and they were illustrated by photograph or drawing without scale | line drawing without scale | [58 empty] | Egyptian Museum, Cairo ? |  | Daressy – Barsanti (1916, 215–217)
H1 | 421 | Heliopolis | Tomb of Sebeky/By |  | Sbky / By | Memphite region | model blade | Old Kingdom, late / First Intermediate period | axe | primary probably | A | Old Kingdom, late / First Intermediate period - model spearheads in the assemblage | A5 | complete | iii artefacts were described or mentioned in the text of the report together with some measurements and they were illustrated by photograph or drawing without scale | line drawing without scale | [58 empty] | Egyptian Museum, Cairo ? |  | Daressy – Barsanti (1916, 215–217)
H1 | 422 | Heliopolis | Tomb of Sebeky/By |  | Sbky / By | Memphite region | model blade | Old Kingdom, late / First Intermediate period | axe | primary probably | A | Old Kingdom, late / First Intermediate period - model spearheads in the assemblage | A5 | complete | iii artefacts were described or mentioned in the text of the report together with some measurements and they were illustrated by photograph or drawing without scale | line drawing without scale | [58 empty] | Egyptian Museum, Cairo ? |  | Daressy – Barsanti (1916, 215–217)
H1 | 423 | Heliopolis | Tomb of Sebeky/By |  | Sbky / By | Memphite region | model blade | Old Kingdom, late / First Intermediate period | axe | primary probably | A | Old Kingdom, late / First Intermediate period - model spearheads in the assemblage | A5 | complete | iii artefacts were described or mentioned in the text of the report together with some measurements and they were illustrated by photograph or drawing without scale | line drawing without scale | [58 empty] | Egyptian Museum, Cairo ? |  | Daressy – Barsanti (1916, 215–217)
H1 | 424 | Heliopolis | Tomb of Sebeky/By |  | Sbky / By | Memphite region | model blade | Old Kingdom, late / First Intermediate period | axe | primary probably | A | Old Kingdom, late / First Intermediate period - model spearheads in the assemblage | A5 | complete | iii artefacts were described or mentioned in the text of the report together with some measurements and they were illustrated by photograph or drawing without scale | line drawing without scale | [58 empty] | Egyptian Museum, Cairo ? |  | Daressy – Barsanti (1916, 215–217)
H1 | 425 | Heliopolis | Tomb of Sebeky/By |  | Sbky / By | Memphite region | model blade | Old Kingdom, late / First Intermediate period | axe | primary probably | A | Old Kingdom, late / First Intermediate period - model spearheads in the assemblage | A5 | complete | iii artefacts were described or mentioned in the text of the report together with some measurements and they were illustrated by photograph or drawing without scale | line drawing without scale | [58 empty] | Egyptian Museum, Cairo ? |  | Daressy – Barsanti (1916, 215–217)
H1 | 426 | Heliopolis | Tomb of Sebeky/By |  | Sbky / By | Memphite region | model blade | Old Kingdom, late / First Intermediate period | axe | primary probably | A | Old Kingdom, late / First Intermediate period - model spearheads in the assemblage | A5 | complete | iii artefacts were described or mentioned in the text of the report together with some measurements and they were illustrated by photograph or drawing without scale | line drawing without scale | [58 empty] | Egyptian Museum, Cairo ? |  | Daressy – Barsanti (1916, 215–217)
H1 | 427 | Heliopolis | Tomb of Sebeky/By |  | Sbky / By | Memphite region | model blade | Old Kingdom, late / First Intermediate period | axe | primary probably | A | Old Kingdom, late / First Intermediate period - model spearheads in the assemblage | A5 | complete | iii artefacts were described or mentioned in the text of the report together with some measurements and they were illustrated by photograph or drawing without scale | line drawing without scale | [58 empty] | Egyptian Museum, Cairo ? |  | Daressy – Barsanti (1916, 215–217)
H1 | 428 | Heliopolis | Tomb of Sebeky/By |  | Sbky / By | Memphite region | model blade | Old Kingdom, late / First Intermediate period | axe | primary probably | A | Old Kingdom, late / First Intermediate period - model spearheads in the assemblage | A5 | complete | iii artefacts were described or mentioned in the text of the report together with some measurements and they were illustrated by photograph or drawing without scale | line drawing without scale | [58 empty] | Egyptian Museum, Cairo ? |  | Daressy – Barsanti (1916, 215–217)
M1 | 126 | Meidum | Mastaba 17 | Meidum_context-ID458 | unknown | Memphite region | model blade | Old Kingdom, Dynasty 4 | axe | secondary | A | Dynasty 4, reign of Snofru | A1 | complete | iii artefacts were described or mentioned in the text of the report together with some measurements and they were illustrated by photograph or drawing without scale | photo without scale | absent | absent |  | absent |  |  | – | absent |  | – | unobservable | without flare | [46 empty] | Petrie Museum, University College, London; Manchester |  | Petrie – Mackay – Wainwright (1910, 4, 14, Pl. XI: 7); PM IV, 94
M1 | 127 | Meidum | Mastaba 17 | Meidum_context-ID458 | unknown | Memphite region | model blade | Old Kingdom, Dynasty 4 | axe | secondary | A | Dynasty 4, reign of Snofru | A1 | complete | iii artefacts were described or mentioned in the text of the report together with some measurements and they were illustrated by photograph or drawing without scale | photo without scale | absent | absent |  | absent |  |  | – | absent |  | – | unobservable | without flare | [46 empty] | Petrie Museum, University College, London; Manchester |  | Petrie – Mackay – Wainwright (1910, 4, 14, Pl. XI: 7); PM IV, 94
M1 | 128 | Meidum | Mastaba 17 | Meidum_context-ID458 | unknown | Memphite region | model blade | Old Kingdom, Dynasty 4 | axe | secondary | A | Dynasty 4, reign of Snofru | A1 | complete | iii artefacts were described or mentioned in the text of the report together with some measurements and they were illustrated by photograph or drawing without scale | photo without scale | absent | absent |  | absent |  |  | – | absent |  | – | unobservable | without flare | [46 empty] | Petrie Museum, University College, London; Manchester |  | Petrie – Mackay – Wainwright (1910, 4, 14, Pl. XI: 7); PM IV, 94
M1 | 129 | Meidum | Mastaba 17 | Meidum_context-ID458 | unknown | Memphite region | model blade | Old Kingdom, Dynasty 4 | axe | secondary | A | Dynasty 4, reign of Snofru | A1 | complete | iii artefacts were described or mentioned in the text of the report together with some measurements and they were illustrated by photograph or drawing without scale | photo without scale | absent | absent |  | absent |  | 2 | – | absent |  | – | unobservable | without flare | [46 empty] | Petrie Museum, University College, London; Manchester |  | Petrie – Mackay – Wainwright (1910, 4, 14, Pl. XI: 7); PM IV, 94
Mr1 | 394 | Meir | Tomb of Pepyankh the Middle |  | 1w.t–jaH | Between Amarna and Asiut | model blade | Old Kingdom, Dynasty 6 | axe | secondary | A | Dynasty 6 [Radwan], Dynasty VI, Pepy II, Years 35-85? [Harpur] | A4 | complete | iv artefacts were mentioned in the text with no illustration | none | [58 empty] | Roemer-Pelizaeus Museum, Hildesheim; Egyptian Museum, Cairo |  | Kamal (1915, 256–257)
Mr1 | 395 | Meir | Tomb of Pepyankh the Middle |  | 1w.t–jaH | Between Amarna and Asiut | model blade | Old Kingdom, Dynasty 6 | axe | secondary | A | Dynasty 6 [Radwan], Dynasty VI, Pepy II, Years 35-85? [Harpur] | A4 | complete | iv artefacts were mentioned in the text with no illustration | none | [58 empty] | Roemer-Pelizaeus Museum, Hildesheim; Egyptian Museum, Cairo |  | Kamal (1915, 256–257)
Mr1 | 396 | Meir | Tomb of Pepyankh the Middle |  | 1w.t–jaH | Between Amarna and Asiut | model blade | Old Kingdom, Dynasty 6 | axe | secondary | A | Dynasty 6 [Radwan], Dynasty VI, Pepy II, Years 35-85? [Harpur] | A4 | complete | iv artefacts were mentioned in the text with no illustration | none | [58 empty] | Roemer-Pelizaeus Museum, Hildesheim; Egyptian Museum, Cairo |  | Kamal (1915, 256–257)
Mr1 | 397 | Meir | Tomb of Pepyankh the Middle |  | 1w.t–jaH | Between Amarna and Asiut | model blade | Old Kingdom, Dynasty 6 | axe | secondary | A | Dynasty 6 [Radwan], Dynasty VI, Pepy II, Years 35-85? [Harpur] | A4 | complete | iv artefacts were mentioned in the text with no illustration | none | [58 empty] | Roemer-Pelizaeus Museum, Hildesheim; Egyptian Museum, Cairo |  | Kamal (1915, 256–257)
Mr1 | 398 | Meir | Tomb of Pepyankh the Middle |  | 1w.t–jaH | Between Amarna and Asiut | model blade | Old Kingdom, Dynasty 6 | axe | secondary | A | Dynasty 6 [Radwan], Dynasty VI, Pepy II, Years 35-85? [Harpur] | A4 | complete | iv artefacts were mentioned in the text with no illustration | none | [58 empty] | Roemer-Pelizaeus Museum, Hildesheim; Egyptian Museum, Cairo |  | Kamal (1915, 256–257)
NI1 | 169 | Nahr Ibrahim | unknown | 19 | xwfw / sAH.w-ra | Syria | full size artefact blade | Old Kingdom, Dynasty 4 to 5 | axe | tertiary | B | Dynasty 4, the reign of Khufu or Dynasty 5, the reign of Sahure | B1 | complete | ii artefacts described or mentioned in the text of the report and they were illustrated by photograph or drawing with scale | line drawing with scale | absent | absent |  |  |  |  | Hrwy nb sHtpt aprw; snT; tA-wr | absent |  |  |  | without flare | [7 empty] | no | [33 empty] | 155.0769 | 134.4 |  | 2016 | 73.30909 | Pontifical Biblical Institute, Jerusalem |  | Rowe (1936, 283–289); Roth (1991, 123)
QH4 | 100 | Qubbet el-Hawa | Tomb QH 35e, Burial chamber β SK II | 143 | 4Ab-n=j | Elephantine | model blade | Old Kingdom, Dynasty 6 | axe | primary | A | Dynasty 6, the reign of Pepy II | A6 | complete | iii artefacts were described or mentioned in the text of the report together with some measurements and they were illustrated by photograph or drawing without scale | photo without scale | absent | absent |  | absent |  |  | – | absent |  |  | unobservable | without flare | [46 empty] | unknown |  | Edel – Seyfried – Vieler (2008, 838–839, Fig. 33, Abb. 24)
S2 | 339 | Saqqara | Tomb of Ptahshepses |  | 5pss–PtH | Memphite region | model blade | Old Kingdom, Dynasty 5 | axe | primary | A | Dynasty 5, end | A1 | complete | iii artefacts were described or mentioned in the text of the report together with some measurements and they were illustrated by photograph or drawing without scale | photo without scale | absent | absent |  | absent |  |  | – | absent |  |  | unobservable | without flare | [7 empty] | no | [38 empty] | Egyptian Museum, Cairo |  | Brunton (1947, 132, Pl. XVI)
S2 | 340 | Saqqara | Tomb of Ptahshepses |  | 5pss–PtH | Memphite region | model blade | Old Kingdom, Dynasty 5 | axe | primary | A | Dynasty 5, end | A1 | complete | iii artefacts were described or mentioned in the text of the report together with some measurements and they were illustrated by photograph or drawing without scale | photo without scale | absent | absent |  | absent |  |  | – | absent |  |  | unobservable | without flare | [7 empty] | no | [38 empty] | Egyptian Museum, Cairo |  | Brunton (1947, 132, Pl. XVI)
S2 | 341 | Saqqara | Tomb of Ptahshepses |  | 5pss–PtH | Memphite region | model blade | Old Kingdom, Dynasty 5 | axe | primary | A | Dynasty 5, end | A1 | complete | iii artefacts were described or mentioned in the text of the report together with some measurements and they were illustrated by photograph or drawing without scale | photo without scale | absent | absent |  | absent |  |  | – | absent |  |  | unobservable | without flare | [7 empty] | no | [38 empty] | Egyptian Museum, Cairo |  | Brunton (1947, 132, Pl. XVI)
S2 | 342 | Saqqara | Tomb of Ptahshepses |  | 5pss–PtH | Memphite region | model blade | Old Kingdom, Dynasty 5 | axe | primary | A | Dynasty 5, end | A1 | complete | iii artefacts were described or mentioned in the text of the report together with some measurements and they were illustrated by photograph or drawing without scale | photo without scale | absent | absent |  | absent |  |  | – | absent |  |  | unobservable | without flare | [7 empty] | no | [38 empty] | Egyptian Museum, Cairo |  | Brunton (1947, 132, Pl. XVI)
S4 | 313 | Saqqara | Grave 240 in Mastaba of Kaemsenu | 49, 90 | unknown | Memphite region | model blade | Old Kingdom, Dynasty 5 | axe | primary | A | Dynasty 5 | A1 | complete | iii artefacts were described or mentioned in the text of the report together with some measurements and they were illustrated by photograph or drawing without scale | line drawing without scale | absent | absent |  |  |  |  | – | absent |  |  | unobservable | without flare | [46 empty] | unknown |  | Firth – Gunn (1926, 33, Figs. 35, 38); PM III 2, 541
S6 | 189 | Saqqara | Tomb of Kagemni | 50, 90, 91, 126, 176 | KA(=j)-gm(j).n=j | Memphite region | gilded model blade | Old Kingdom, Dynasty 6 | axe | secondary | B | Dynasty 6, the reign of Teti, beginning [Dulíková] | B1 | complete | ii artefacts described or mentioned in the text of the report and they were illustrated by photograph or drawing with scale | line drawing with scale | – | – |  | 1 |  |  | – | absent |  | – | unobservable | without flare | [7 empty] | no | [38 empty] | Egyptian Museum, Cairo |  | Firth – Gunn (1926, 22, Fig. 17); PM III 2, 521–525
S7 | 308 | Saqqara | Tomb of Ankhmahor | 157, 165 | anx(=j) (?)-m-a(.w)-1r.w | Memphite region | gilded model blade | Old Kingdom, Dynasty 6 | axe | secondary | A | Dynasty 6, early | A1 | complete | iii artefacts were described or mentioned in the text of the report together with some measurements and they were illustrated by photograph or drawing without scale | line drawing without scale | absent | absent |  |  |  |  | – | absent |  |  | unobservable | without flare | [7 empty] | no | [38 empty] | Egyptian Museum, Cairo |  | Firth – Gunn (1926, 18, Fig. 11); PM III 2, 512–515
S9 | 185 | Saqqara | Tomb of Neferseshemra- Shesi | 50, 126, 143 | Nfr-sSm-ra - 4si | Memphite region | gilded model blade | Old Kingdom, Dynasty 6 | axe | secondary | A | Dynasty 6, the reign of Teti, beginning – end [Dulíková] | A7 | complete | ii artefacts described or mentioned in the text of the report and they were illustrated by photograph or drawing with scale | line drawing with scale | – | – |  | absent |  |  | – | absent |  | – | unobservable | without flare | [7 empty] | no | [38 empty] | Egyptian Museum, Cairo |  | Firth – Gunn (1926, 19, Fig. 14); PM III 2, 511–512
S9 | 186 | Saqqara | Tomb of Neferseshemra- Shesi | 50, 126, 143 | Nfr-sSm-ra - 4si | Memphite region | gilded model blade | Old Kingdom, Dynasty 6 | axe | secondary | A | Dynasty 6, the reign of Teti, beginning – end [Dulíková] | A2 | complete | ii artefacts described or mentioned in the text of the report and they were illustrated by photograph or drawing with scale | line drawing with scale | – | – |  | absent |  |  | – | absent |  | – | unobservable | without flare | [7 empty] | no | [38 empty] | Egyptian Museum, Cairo |  | Firth – Gunn (1926, 19, Fig. 14); PM III 2, 511–512
S9 | 187 | Saqqara | Tomb of Neferseshemra- Shesi | 50, 126, 143 | Nfr-sSm-ra - 4si | Memphite region | gilded model blade | Old Kingdom, Dynasty 6 | axe | secondary | A | Dynasty 6, the reign of Teti, beginning – end [Dulíková] | A3 | complete | ii artefacts described or mentioned in the text of the report and they were illustrated by photograph or drawing with scale | line drawing with scale | – | – |  | absent |  |  | – | absent |  | – | unobservable | without flare | [7 empty] | no | [38 empty] | Egyptian Museum, Cairo |  | Firth – Gunn (1926, 19, Fig. 14); PM III 2, 511–512
S9 | 188 | Saqqara | Tomb of Neferseshemra- Shesi | 50, 126, 143 | Nfr-sSm-ra - 4si | Memphite region | gilded model blade | Old Kingdom, Dynasty 6 | axe | secondary | A | Dynasty 6, the reign of Teti, beginning – end [Dulíková] | A1 | complete | ii artefacts described or mentioned in the text of the report and they were illustrated by photograph or drawing with scale | line drawing with scale | – | – |  | absent |  |  | – | absent |  | – | unobservable | without flare | [7 empty] | no | [38 empty] | Egyptian Museum, Cairo |  | Firth – Gunn (1926, 19, Fig. 14); PM III 2, 511–512
S10 | 177 | Saqqara | Pyramid of Iput | 126, 144 | Jp.wt | Memphite region | gilded model blade | Old Kingdom, Dynasty 6 | axe | secondary | A | Dynasty 6, the reign of Teti [Callender – deceased during the reign of Teti] | A2 | complete | iii artefacts were described or mentioned in the text of the report together with some measurements and they were illustrated by photograph or drawing without scale | line drawing without scale | absent | absent |  |  |  |  | – | absent |  |  | unobservable | without flare | [7 empty] | no | [38 empty] | Egyptian Museum, Cairo |  | Firth – Gunn (1926, 12, Fig. 6); PM III 2, 396–397; Callender (2011, 221–227)
S14 | 312 | Saqqara | Tomb of Khentika | 161 | 3nt-kA | Memphite region | model blade | Old Kingdom, Dynasty 6 | axe | secondary probably | A | Dynasty 6, the reign of Pepy I | A4 | complete | iii artefacts were described or mentioned in the text of the report together with some measurements and they were illustrated by photograph or drawing without scale | line drawing without scale | absent | absent |  |  |  |  | – | absent |  |  | unobservable | without flare | [7 empty] | no | [38 empty] | unknown |  | James (1953, 5–6, Fig. 4); PM III 2, 508–511
S20 | 301 | Saqqara | Tomb of Nypepy (Tomb XV), chamber of Shaft 32 | Saqqara_context-ID997-1001 | N(.y)–Pp.y | Memphite region | model blade | Old Kingdom, Dynasty 6 | axe | secondary | A | Dynasty 6, the reign of Pepy II, middle part | A5 | complete | ii artefacts described or mentioned in the text of the report and they were illustrated by photograph or drawing with scale | photo with scale | absent | absent | none | absent | absent |  | – | absent |  | green and orange corrosion | two bevelled | with flare | 0.68 | 51 | 2.72 | 56 | 3 |  |  | no | [35 empty] | 0.9107143 |  |  | Egypt, PCMA excavations | S/04/12 | Kowalska (2013, 450–452, Pl. CC, Fig. 155); Weker (2013)
S32 | 429 | Saqqara | unknown |  | 5ps.jt? | Memphite region | model artefact with handle |  | axe | unknown | A | Old Kingdom or Middle Kingdom [Borchardt] | A5 | complete | iii artefacts were described or mentioned in the text of the report together with some measurements and they were illustrated by photograph or drawing without scale | none | [7 empty] | present | [50 empty] | Egyptian Museum, Cairo | 1765 | Borchardt (1964, 183–186)
X9 | 297 | unknown | unknown | Unknown-site_context-ID1004 | Jpj | unknown | full size artefact blade | Old Kingdom, Dynasty 6 | axe | unknown | B | Dynasty 6 | B3 | complete | iii artefacts were described or mentioned in the text of the report together with some measurements and they were illustrated by photograph or drawing without scale | photo without scale | absent | absent |  | 1 |  |  | jpj | absent |  | cleaned and green corrosion | unobservable | unobservable | 1.586667 | 119 | 6.346667 | 129 |  |  |  | yes | XRF |  |  |  | 98 |  |  | 0,2 |  |  | 0,1 | - | 1,7 | - |  |  | - |  |  | - |  | - |  | - | [11 empty] | 0.9224806 |  |  | August-Kestner-Museum Hannover |  | Loeben (2014, 323–324); Schulze – Lehmann (2014)