## Sheet1
Context_artefacts::OK context | mirrorID | Context_artefacts::Site | Context_artefacts::Structure | Context_artefacts::ArchaeopressFigureName | Context_artefacts::Owner | Context_artefacts::Region | Category | Context_artefacts::Period | Class | Context_artefacts::Type of context | Type | Variant | Context_artefacts::Dating | Completeness | Context_artefacts::Quality of data | Context_artefacts::Type of pictorial documentation | Shape of disc | Rivet holes | Tang | Type of tang | Fragments | Corrosion | Handle | Material of handle | Wrapping | Inscription | Analyses | Heigth of artefact | Width of artefact | Thickness of artefact | Method | Heigth of disc | Location of sample | Width of disc | ID of sample | Shesep disc height | Shesep disc width | Cu | Djeba disc height | Djeba disc width | Pb | Thickness of disc | Lower thickness of disc | As | Ag | Length of tang | Fe | Lower width of tang | Width of tang | Lower thickness of tang | Thickness of tang | Sb | Ni | Au | Co | Zn | Length of handle | Bi | Width of handle | Lower width of handle | Sn | Thickness of handle | Lower thickness of handle | Diameter of handle | Lower diameter of handle | Disc area | Complete height widht ratio | Weight | Disc height width ratio | OK deben 13 g | OK deben 15 g | MK deben | Context_artefacts::Present location | Inventory number | Context_artefacts::Bibliography
Ay14 | 60 | Abydos | Tomb 747, A.09 |  | unknown | Abydos | model blade | Old Kingdom, late / First Intermediate period | mirror | primary | C | C1 | end Old Kingdom - early Middle Kingdom [Lilyquist]; Dynasty 6 [Radwan] | complete | iii artefacts were described or mentioned in the text of the report together with some measurements and they were illustrated by photograph or drawing without scale | photo without scale | unobservable | absent | one piece with blade |  |  | – | absent |  | unobservable | – | no | 0 | [38 empty] | ? | [5 empty] | Egyptian Museum, Cairo | JdE 41375 | Lilyquist (1979, 12, Fig. 20); Garstang (1909, Pl. XVI)
Ay18 | 208 | Abydos | building west of structure H | Abydos_context-Ay18 | settlement | Abydos | full size artefact blade | Old Kingdom, late / First Intermediate period | mirror | settlement | C | C1 | Dynasty 6 [Petrie], First Intermediate period or Middle Kingdom [Odler] | complete | ii artefacts described or mentioned in the text of the report and they were illustrated by photograph or drawing with scale | line drawing ratio | circular | absent | one piece with blade |  |  | – | absent |  | unobservable | – | no | [45 empty] | British Museum, London; unknown |  | Petrie (1903, 32, Pl. XXII: 1–9); Davies (1987, 15, Pl. 3)
Ay19 | 304 | Abydos | Tomb 898 |  | unknown | Abydos | full size artefact blade | Old Kingdom, Dynasty 5 | mirror | secondary | E | E1 | Dynasty 5 [iconographic analogy], Dynasty 6 [Garstang] | complete | iii artefacts were described or mentioned in the text of the report together with some measurements and they were illustrated by photograph or drawing without scale | photo without scale |  | absent | absent |  |  | cleaned | made together with blade |  | absent | - | no | [45 empty] | British Museum, London | EA57900 | Lilyquist (1979, 12, Fig. 21)
Ad2 | 52 | Adindan | Grave T 155 | 68, 187 | unknown | Nubia | full size artefact blade | Old Kingdom general | mirror | primary | B | B1 | Old Kingdom [Williams] | complete | ii artefacts described or mentioned in the text of the report and they were illustrated by photograph or drawing with scale | line drawing ratio | cordiform | absent | attached |  |  | – | absent |  | absent | – | no | [45 empty] | Oriental Institute, Chicago |  | Williams (1989, 122, 128, Fig. 71: b, j)
An1 | 273 | Aniba | Grave N 958 b | 68 | unknown | Nubia | full size artefact blade | Old Kingdom, Dynasty 6 | mirror | primary | C | C1 | Dynasty 6 [tool forms] | complete | iii artefacts were described or mentioned in the text of the report together with some measurements and they were illustrated by photograph or drawing without scale | photo without scale | vertical elipse | absent | one piece with blade |  |  |  | absent |  | absent |  | no | 240 | 220 |  |  |  |  | 220 |  |  | 2.933333 |  |  | 11.73333 | [25 empty] | 0 | 1.090909 |  | 0 |  |  |  | unknown |  | Steindorff (1935, 113, 115, 191, Taf. 69, 70: 7–9)
Bd1 | 120 | Badari | Grave 7333 | 57 | unknown | between Asiut and Abydos | full size artefact blade | Old Kingdom, Dynasty 6 | mirror | primary | C | C1 | Dynasty 6 [Brunton]; probably Old Kingdom or early Middle Kingdom [Lilyquist]; Stufe I A [Seidlmayer] | complete | ii artefacts described or mentioned in the text of the report and they were illustrated by photograph or drawing with scale | line drawing ratio | horizontal elipse | absent | one piece with blade |  |  | – | absent |  | absent | – | no | [45 empty] | Rochdale |  | Brunton (1927, 32, Pl. XXXIX: 23)
Bd2 | 117 | Badari | Grave 7366 | 57 | unknown | between Asiut and Abydos | full size artefact blade | Old Kingdom, Dynasty 6 | mirror | secondary | C | C1 | Dynasty 4 - Dynasty 6 [Brunton]; after the end of Old Kingdom [Lilyquist 20]; Stufe I B [Seidlmayer] | complete | ii artefacts described or mentioned in the text of the report and they were illustrated by photograph or drawing with scale | line drawing ratio | horizontal elipse | absent | one piece with blade |  |  | – | absent |  | absent | – | no | [45 empty] | Petrie Museum, University College, London |  | Brunton (1927, 23, Pl. XXXIX: 22)
Bd3 | 45 | Badari | Grave 3153 | 57 | unknown | between Asiut and Abydos | full size artefact blade | Old Kingdom, Dynasty 6 | mirror | secondary | C | C1 | Dynasty 6 [Brunton], Old Kingdom [Lilyquist]; Stufe I B [Seidlmayer] | complete | ii artefacts described or mentioned in the text of the report and they were illustrated by photograph or drawing with scale | line drawing ratio | horizontal elipse | absent | one piece with blade |  |  | – | absent |  | absent | – | no | [45 empty] | Worthing |  | Brunton (1927, Pl. XXXIX: 18)
Bd4 | 41 | Badari | Grave 4830 | 57 | unknown | between Asiut and Abydos | full size artefact blade | Old Kingdom, Dynasty 6 | mirror | primary | C | C1 | Dynasty 6 [Brunton]; probably Old Kingdom or early Middle Kingdom [Lilyquist]; Stufe I B [Seidlmayer] | complete | i artefacts documented during the GA UK project of the author | line drawing with scale | horizontal elipse | absent | one piece with blade |  |  | cleaned | absent |  | absent | - | no | 184 | 166 | 2.5 |  | 154 |  | 166 |  | 2.053333 | 2.213333 |  | 8.213333 | 8.853333 | [5 empty] | 30 |  | 11.7 | 15.8 | 2 | 2.5 | [14 empty] | 200.7792 | 1.108434 | 367.7 | ? | 28.28462 | 24.51333 | 13.37091 | British Museum, London | EA57570 | Brunton (1927, 31, Pl. XXXIX: 9)
Bd5 | 257 | Badari | Grave 3191 | 57 | unknown | between Asiut and Abydos | full size artefact blade | Old Kingdom, Dynasty 6 | mirror | primary | C | C1 | Dynasty 6 [Brunton]; after the end of Old Kingdom [Lilyquist 20]; Stufe II A [Seidlmayer] | complete | i artefacts documented during the GA UK project of the author | line drawing with scale | horizontal elipse | absent | one piece with blade |  |  | cleaned | absent |  | absent | - | no | 115 | 110 | 12 |  | 100 |  | 110 |  | 1.333333 | 1.466667 |  | 5.333333 | 5.866667 |  | 6 | 5 |  |  | 15 |  | 7 | 9 | 1 | 12 | [14 empty] | 86.3938 | 1.045455 | 58.9 | ? | 4.530769 | 3.926667 | 2.141818 | Petrie Museum, University College, London | UC17734 | Brunton (1927, 30, Pl. XXXIX: 10)
B3 | 21 | Balat | Mastaba I/A, Tomb (T5) | 66 | Jgj.t | Dakhla Oasis | full size artefact blade | Old Kingdom, Dynasty 6 | mirror | primary | C | C1 | Dynasty 6, early reign of Pepy II [Valloggia] | complete | ii artefacts described or mentioned in the text of the report and they were illustrated by photograph or drawing with scale | line drawing with scale | circular | absent | one piece with blade |  |  | cleaned | absent |  | absent | ir(j)-ix.t nsw.t Hm(.t)-nTr Hwt-Hr igi.t | no | 194 | 169 |  |  | 159 |  | 169 |  | 2.12 | 2.253333 |  | 8.48 | 9.013333 | [5 empty] | 35 |  |  | 20 | [16 empty] | 211.0443 | 1.147929 | 270.91 | 0.9408284 | 20.83923 | 18.06067 | 9.851273 | Egypt, IFAO excavations | 5785 | Valloggia (1998, 28, 84–87, 146–150, Fig. 20, Pls. LXXV, C, CVII, CVIII)
B3 | 22 | Balat | Mastaba I/A, Tomb (T5) | 66 | Jgj.t | Dakhla Oasis | full size artefact blade | Old Kingdom, Dynasty 6 | mirror | primary | C | C1 | Dynasty 6, early reign of Pepy II [Valloggia] | complete | ii artefacts described or mentioned in the text of the report and they were illustrated by photograph or drawing with scale | line drawing with scale | circular | absent | one piece with blade |  |  | cleaned | absent |  | absent | - | no | 158 | 141 |  |  | 131 |  | 141 |  | 1.746667 | 1.88 |  | 6.986667 | 7.52 | [5 empty] | 27 |  |  | 18 | [16 empty] | 145.0709 | 1.120567 | 514.22 | 0.929078 | 39.55538 | 34.28133 | 18.69891 | Egypt, IFAO excavations | 5786 | Valloggia (1998, 28, 84–87, 146–150, Fig. 20, Pls. LXXV, C, CVII, CVIII)
B3 | 24 | Balat | Mastaba I/A, Tomb (T5) | 66 | Jgj.t | Dakhla Oasis | full size artefact blade | Old Kingdom, Dynasty 6 | mirror | primary | C | C1 | Dynasty 6, early reign of Pepy II [Valloggia] | complete | ii artefacts described or mentioned in the text of the report and they were illustrated by photograph or drawing with scale | line drawing with scale | circular | absent | one piece with blade |  |  | cleaned | absent |  | absent | ir(j)-ix.t nsw.t Hm(.t)-nTr Hwt-Hr igi.t | no | 244 | 219 |  |  | 206 |  | 219 |  | 2.746667 | 2.92 |  | 10.98667 | 11.68 | [5 empty] | 38 |  |  | 25 | [16 empty] | 354.3245 | 1.114155 | 1356.17 | 0.9406393 | 104.3208 | 90.41133 | 49.31527 | Egypt, IFAO excavations | 5788 | Valloggia (1998, 28, 84–87, 146–150, Fig. 20, Pls. LXXV, C, CVII, CVIII)
B3 | 25 | Balat | Mastaba I/A, Tomb (T5) | 66 | Jgj.t | Dakhla Oasis | full size artefact blade | Old Kingdom, Dynasty 6 | mirror | primary | C | C1 | Dynasty 6, early reign of Pepy II [Valloggia] | complete | ii artefacts described or mentioned in the text of the report and they were illustrated by photograph or drawing with scale | line drawing with scale | circular | absent | one piece with blade |  |  |  | absent |  | absent | ir(j)-ix.t nsw.t Hm(.t)-nTr Hwt-Hr id.t | no | 228 | 206 |  |  | 186 |  | 206 |  | 2.48 | 2.746667 |  | 9.92 | 10.98667 | [5 empty] | 42 |  |  | 22 | [16 empty] | 300.9332 | 1.106796 | 1543.94 | 0.9029126 | 118.7646 | 102.9293 | 56.14327 | Egypt, IFAO excavations | 5789 | Valloggia (1998, 28, 84–87, 146–150, Fig. 20, Pls. LXXV, C, CVII, CVIII)
B4 | 26 | Balat | Mastaba I/A, Tomb T6 | 67 | Jdw.t | Dakhla Oasis | full size artefact blade | Old Kingdom, Dynasty 6 | mirror | primary | C | C1 | Dynasty 6, early reign of Pepy II [Valloggia] | complete | ii artefacts described or mentioned in the text of the report and they were illustrated by photograph or drawing with scale | line drawing with scale | circular | absent | one piece with blade |  |  | cleaned | absent |  | absent | ir(j)-ix.t nsw.t Hm(.t)-nTr Hwt-Hr idw.t | no | 152 | 138 |  |  | 126 |  | 138 |  | 1.68 | 1.84 |  | 6.72 | 7.36 | [5 empty] | 26 |  |  | 15 | [16 empty] | 136.565 | 1.101449 | 486.37 | 0.9130435 | 37.41308 | 32.42467 | 17.68618 | Egypt, IFAO excavations | 5814 | Valloggia (1998, 87, Fig. 23, Pl. LXXVI, B)
B5 | 27 | Balat | Mastaba I/A, Tomb T8 |  | Jdj | Dakhla Oasis | full size artefact blade | Old Kingdom, Dynasty 6 | mirror | primary | C | C1 | Dynasty 6, early reign of Pepy II [Valloggia] | complete | ii artefacts described or mentioned in the text of the report and they were illustrated by photograph or drawing with scale | line drawing with scale | horizontal elipse | unobservable | present |  |  | cleaned | absent |  | absent | – | no | 127 | 118 |  |  | 107 |  | 118 |  | 1.426667 | 1.573333 |  | 5.706667 | 6.293333 | [5 empty] | 20 |  |  | 18 | [16 empty] | 99.16437 | 1.076271 | 139.85 | 1.076271 | 10.75769 | 9.323333 | 5.085455 | Egypt, IFAO excavations | 5831 | Valloggia (1998, 30, 147–148, Pl. CVIII)
B5 | 28 | Balat | Mastaba I/A, Tomb T8 |  | Jdj | Dakhla Oasis | full size artefact blade | Old Kingdom, Dynasty 6 | mirror | primary | C | C1 | Dynasty 6, early reign of Pepy II [Valloggia] | complete | ii artefacts described or mentioned in the text of the report and they were illustrated by photograph or drawing with scale | line drawing with scale | horizontal elipse | unobservable | present |  |  | cleaned | absent |  | absent | – | no | 124 | 110 |  |  | 124 |  | 110 |  | 1.653333 | 1.466667 |  | 6.613333 | 5.866667 | [5 empty] | 19 |  |  | 11 | [16 empty] | 107.1283 | 1.127273 | 785.85 | 1.127273 | 60.45 | 52.39 | 28.57636 | Egypt, IFAO excavations | 5832 | Valloggia (1998, 30, 147–148, Pl. CVIII)
B5 | 29 | Balat | Mastaba I/A, Tomb T8 |  | Jdj | Dakhla Oasis | full size artefact blade | Old Kingdom, Dynasty 6 | mirror | primary | C | C1 | Dynasty 6, early reign of Pepy II [Valloggia] | complete | ii artefacts described or mentioned in the text of the report and they were illustrated by photograph or drawing with scale | line drawing with scale | horizontal elipse | absent | present |  |  | cleaned | absent |  | absent | – | no | 102 | 88 |  |  | 102 |  | 88 |  | 1.36 | 1.173333 |  | 5.44 | 4.693333 | [5 empty] | 20 |  |  | 12 | [16 empty] | 70.49734 | 1.159091 | 103.05 | 1.159091 | 7.926923 | 6.87 | 3.747273 | Egypt, IFAO excavations | 5833 | Valloggia (1998, 30, 147–148, Pl. CVIII)
B6 | 18 | Balat | Mastaba I/A, Tomb T13 |  | unknown | Dakhla Oasis | full size artefact blade | Old Kingdom, Dynasty 6 | mirror | primary | C | C1 | Dynasty 6, early reign of Pepy II [Valloggia] | complete | iii artefacts were described or mentioned in the text of the report together with some measurements and they were illustrated by photograph or drawing without scale | line drawing without scale | horizontal elipse | absent | one piece with blade |  |  | – | absent |  | absent | – | no | 165 | 157 |  |  | 140 |  | 157 |  | 1.866667 | 2.093333 |  | 7.466667 | 8.373333 | [5 empty] | 25 |  |  | 20 | [16 empty] | 172.6305 | 1.050955 |  | 0.8917197 |  |  |  | Egypt, IFAO excavations | 3309 | Valloggia (1998, 35, 146, Pl. XXXI)
B9 | 20 | Balat | Mastaba I/A, Tomb T11: SQ24, secondary burial in Tomb T11 |  | unknown | Dakhla Oasis | full size artefact blade | Old Kingdom, Dynasty 6 | mirror | primary | C | C1 | Dynasty 6, early reign of Pepy II [Valloggia] | complete | ii artefacts described or mentioned in the text of the report and they were illustrated by photograph or drawing with scale | line drawing with scale | horizontal elipse | absent | one piece with blade |  |  | cleaned | absent |  | absent | – | no | 122 | 105 |  |  | 96 |  | 105 |  | 1.28 | 1.4 |  | 5.12 | 5.6 | [5 empty] | 26 |  |  | 12 | [16 empty] | 79.16813 | 1.161905 | 99.36 | 0.9142857 | 7.643077 | 6.624 | 3.613091 | Egypt, IFAO excavations | 5305 | Valloggia (1998, 33, 146, Pl. CVI)
B10 | 246 | Balat | Mastaba III | 66, 67, 90, 91, 161 | Xn.t-k II | Dakhla Oasis | full size artefact blade | Old Kingdom, Dynasty 6 | mirror | primary probably | C | C1 | Dynasty 6, the reign of Pepy II [Castel – Pantalacci – Cherpion] | complete | ii artefacts described or mentioned in the text of the report and they were illustrated by photograph or drawing with scale | line drawing with scale | circular | absent | one piece with blade |  |  |  | absent |  | absent | - | no | 118 | 105 |  |  | 100 |  | 105 |  | 1.333333 | 1.4 |  | 5.333333 | 5.6 | [5 empty] | 18 |  |  | 9 | [16 empty] | 82.46681 | 1.12381 |  | 0.952381 |  |  |  | Egypt, IFAO excavations | 5480 | Castel – Pantalacci – Cherpion (2001, 196, 198–199, Figs. 24, 123–124, Ph. 159–164)
B10 | 247 | Balat | Mastaba III | 66, 67, 90, 91, 161 | Xn.t-k II | Dakhla Oasis | full size artefact blade | Old Kingdom, Dynasty 6 | mirror | primary probably | C | C1 | Dynasty 6, the reign of Pepy II [Castel – Pantalacci – Cherpion] | complete | ii artefacts described or mentioned in the text of the report and they were illustrated by photograph or drawing with scale | line drawing with scale | circular | absent | one piece with blade |  |  |  | absent |  | absent | - | no | 162 | 138 |  |  | 130 |  | 138 |  | 1.733333 | 1.84 |  | 6.933333 | 7.36 | [5 empty] | 32 |  |  | 18 | [16 empty] | 140.9004 | 1.173913 |  | 0.942029 |  |  |  | Egypt, IFAO excavations | 5481 | Castel – Pantalacci – Cherpion (2001, 196, 198–199, Figs. 24, 123–124, Ph. 159–164)
B11 | 251 | Balat | Mastaba III, secondary chamber 6100 in tomb | 67 | Xn.t-k II | Dakhla Oasis | full size artefact blade | Old Kingdom, Dynasty 6 | mirror | primary | C | C1 | Dynasty 6, the reign of Pepy II [Castel – Pantalacci – Cherpion] | complete | ii artefacts described or mentioned in the text of the report and they were illustrated by photograph or drawing with scale | line drawing with scale | vertical elipse | absent | one piece with blade |  |  | – | absent |  | absent | – | no | 250 | 170 |  |  | 210 |  | 170 |  | 2.8 | 2.266667 |  | 11.2 | 9.066667 | [5 empty] | 40 |  |  | 20 | [16 empty] | 280.3871 | 1.470588 |  | 1.235294 |  |  |  | Egypt, IFAO excavations | CU6 | Castel – Pantalacci – Cherpion (2001, 61–65, 196–197, Figs. 45, 123); Valloggia (2004, 129–130)
B15 | 250 | Balat | Mastaba III | 66, 67 | 8Sr.w II | Dakhla Oasis | full size artefact blade | Old Kingdom, Dynasty 6 | mirror | primary | C | C1 | Dynasty 6, the reign of Pepy II [Castel – Pantalacci – Cherpion] | complete | ii artefacts described or mentioned in the text of the report and they were illustrated by photograph or drawing with scale | line drawing with scale | circular | absent | one piece with blade |  |  | green corrosion | absent |  | absent |  | no | 230 | 170 |  |  | 190 |  | 170 |  | 2.533333 | 2.266667 |  | 10.13333 | 9.066667 | [5 empty] | 40 |  |  | 15 | [16 empty] | 253.6836 | 1.352941 |  | 1.117647 |  |  |  | Egypt, IFAO excavations | 6092 | Castel – Pantalacci – Cherpion (2001, 197–198, Figs. 33, 123–124)
B16 | 12 | Balat | Mastaba V |  | Md.w-nfr | Dakhla Oasis | full size artefact with handle | Old Kingdom, Dynasty 6 | mirror | primary | C | C1 | Dynasty 6, end [Valloggia] | complete | ii artefacts described or mentioned in the text of the report and they were illustrated by photograph or drawing with scale | line drawing with scale | circular | absent | one piece with blade |  |  | collapsed restoration impossible | present | bone | absent | - | no | 370 | 270 |  |  | 300 |  | 270 |  | 4 | 3.6 |  | 16 | 14.4 | [8 empty] | 0 | [7 empty] | 100 | [8 empty] | 636.1725 | 1.37037 |  | 1.111111 |  |  |  | Egypt, IFAO excavations | 919 | Valloggia (1986, 37–38, 122, Pl. LXXIII)
B23 | 16 | Balat | Mastaba V, secondary tomb T4 |  | unknown | Dakhla Oasis | full size artefact blade | Old Kingdom, Dynasty 6 | mirror | primary | undeterminable | undeterminable | Dynasty 6, end [Valloggia] | complete | ii artefacts described or mentioned in the text of the report and they were illustrated by photograph or drawing with scale | photo without scale | horizontal elipse | absent | one piece with blade |  |  | – | absent |  | unobservable | – | no | 132 | 143 |  |  | 132 |  | 143 |  | 1.76 | 1.906667 |  | 7.04 | 7.626667 | [25 empty] | 148.2518 | 0.9230769 |  | 0.9230769 |  |  |  | Egypt, IFAO excavations | 1914 | Valloggia (1986, 123, Pl. XLVII, C)
B26 | 30 | Balat | Mastaba II, Tomb C | 66, 67 | unknown | Dakhla Oasis | full size artefact blade | Old Kingdom, Dynasty 6 | mirror | primary probably | C | C1 | Dynasty 6, the reign of Pepy II [Minault-Gout – Deleuze] | complete | ii artefacts described or mentioned in the text of the report and they were illustrated by photograph or drawing with scale | line drawing ratio | horizontal elipse | absent | one piece with blade |  |  | cleaned | traces |  | absent | – | no | 148 | 162 |  |  | 124 |  | 162 |  | 1.653333 | 2.16 |  | 6.613333 | 8.64 | [5 empty] | 24 | [19 empty] | 157.7708 | 0.9135802 |  | 0.7654321 |  |  |  | Egypt, IFAO excavations | inv. no. 1820 | Minault–Gout – Deleuze (1992, 115–117, Pl. 41)
B31 | 252 | Balat | Tomb 30 |  | unknown | Dakhla Oasis | full size artefact blade | Old Kingdom, Dynasty 6 | mirror | primary | C | C1 | Dynasty 6, end – beginning of First Intermediate period (phase 1) [Castel - Pantalacci] | complete | ii artefacts described or mentioned in the text of the report and they were illustrated by photograph or drawing with scale | line drawing with scale | horizontal elipse | absent | one piece with blade |  |  | green corrosion | absent |  | absent | – | no | 118 | 108 |  |  | 101 |  | 108 |  | 1.346667 | 1.44 |  | 5.386667 | 5.76 | [5 empty] | 17 |  |  | 12 | [16 empty] | 85.67123 | 1.092593 |  | 0.9351852 |  |  |  | Egypt, IFAO excavations | 5901 | Castel – Pantalacci (2005, 441–442, Figs. 51–54, Nos. 23, 35, Ph. 57–58)
B32 | 253 | Balat | Tomb 101 | 67 | unknown | Dakhla Oasis | full size artefact blade | Old Kingdom, Dynasty 6 | mirror | primary | D | D1 | Dynasty 6, end – beginning of First Intermediate period (phase 1) [Castel - Pantalacci] | complete | ii artefacts described or mentioned in the text of the report and they were illustrated by photograph or drawing with scale | line drawing with scale | horizontal elipse | absent | attached |  |  | green corrosion | absent |  | absent | – | no | 175 | 168 |  |  | 158 |  | 168 |  | 2.106667 | 2.24 |  | 8.426667 | 8.96 | [5 empty] | 17 |  |  | 12 | [16 empty] | 208.4761 | 1.041667 |  | 0.9404762 |  |  |  | Egypt, IFAO excavations | 3220 | Castel – Pantalacci (2005, 441, Figs. 65–66, No 1, Ph. 83)
Ba1 | 167 | Bubastis | Tomb 159 |  | unknown | Delta | full size artefact blade | Old Kingdom general | mirror | primary | C | C1 | Old Kingdom | complete | iii artefacts were described or mentioned in the text of the report together with some measurements and they were illustrated by photograph or drawing without scale | photo without scale | horizontal elipse | absent | one piece with blade |  |  | – | absent |  | unobservable | – | no |  | 190 |  |  |  |  | 190 |  |  | 2.533333 |  |  | 10.13333 | [5 empty] | 30 | [19 empty] | 0 | 0 |  | 0 |  |  |  | Egypt, SCA excavations |  | el–Sawi (1979, 72, Fig. 145)
Ba2 | 168 | Bubastis | Tomb 160 |  | unknown | Delta | full size artefact blade | Old Kingdom general | mirror | primary | C | C1 | Old Kingdom | complete | iii artefacts were described or mentioned in the text of the report together with some measurements and they were illustrated by photograph or drawing without scale | photo without scale | horizontal elipse | absent | one piece with blade |  |  | – | absent |  | unobservable | – | no |  | 155 |  |  |  |  | 155 |  |  | 2.066667 |  |  | 8.266667 | [5 empty] | 20 | [19 empty] | 0 | 0 |  | 0 |  |  |  | Egypt, SCA excavations |  | el–Sawi (1979, 72, Fig. 145)
Ba3 | 169 | Bubastis | Tomb 163 |  | unknown | Delta | full size artefact blade | Old Kingdom general | mirror | primary | C | C1 | Old Kingdom | complete | iii artefacts were described or mentioned in the text of the report together with some measurements and they were illustrated by photograph or drawing without scale | photo without scale | horizontal elipse | absent | one piece with blade |  |  | – | absent |  | unobservable | – | no |  | 190 |  |  |  |  | 190 |  |  | 2.533333 |  |  | 10.13333 | [5 empty] | 30 | [19 empty] | 0 | 0 |  | 0 |  |  |  | Egypt, SCA excavations |  | el–Sawi (1979, 73–74, Fig. 153)
Ba4 | 210 | Bubastis | Tomb 161 | 28, 176 | Mr(j)-Mr-n-Ra.w | Delta | full size artefact blade | Old Kingdom, Dynasty 6 | mirror | secondary | C | C1 | Old Kingdom, end [el–Sawi] | complete | ii artefacts described or mentioned in the text of the report and they were illustrated by photograph or drawing with scale | line drawing with scale | circular | absent | one piece with blade |  |  | – | traces |  | unobservable | – | no |  | 130 |  |  |  |  | 130 |  |  | 1.733333 |  |  | 6.933333 | [5 empty] | 20 | [19 empty] | 0 | 0 |  | ? |  |  |  | Egypt, SCA excavations |  | el–Sawi (1979, 72–73, Figs. 146, 147, 148, 149)
Dd2 | 170 | Dendera | Group XXI.2 | 59 | unknown | between Abydos and Thebes | full size artefact blade | Old Kingdom, Dynasty 6 | mirror | secondary probably | C | C1 | Dynasty 6 [Petrie]; Dynasty 6 [Lilyquist] | complete | ii artefacts described or mentioned in the text of the report and they were illustrated by photograph or drawing with scale | line drawing ratio | circular | absent | one piece with blade |  |  | – | absent |  | absent | – | no | [45 empty] | unknown |  | Petrie (1898, 7, Pl. XX); Lilyquist (1979, 13)
Dd3 | 171 | Dendera | Feature 524 | 59 | unknown | between Abydos and Thebes | full size artefact blade | Old Kingdom, Dynasty 6 | mirror | secondary probably | C | C1 | Dynasty 6 [Petrie]; Dynasty 6 [Lilyquist] | complete | ii artefacts described or mentioned in the text of the report and they were illustrated by photograph or drawing with scale | line drawing ratio | horizontal elipse | absent | one piece with blade |  |  | – | absent |  | absent | – | no | [45 empty] | unknown |  | Petrie (1898, Pl. XX)
Dd4 | 172 | Dendera | Tomb of Tjauty | 59, 187 | 8awtj | between Abydos and Thebes | full size artefact blade | Old Kingdom, Dynasty 6 | mirror | secondary | D | D2 | Dynasty 6 [Petrie], Dynasty 6 [Fisher], Dynasty 6 [Lilyquist] | complete | ii artefacts described or mentioned in the text of the report and they were illustrated by photograph or drawing with scale | line drawing ratio | circular | two | attached |  |  | – | absent |  | absent | – | no | [45 empty] | unknown |  | Petrie (1898, Pl. XX); Lilyquist (1979, 13)
DP2 | 94 | Diospolis Parva | D 14 | 60 | unknown | between Abydos and Thebes | full size artefact blade | Old Kingdom, Dynasty 6 | mirror | primary | C | C1 | Dynasty 6 [Petrie], late Old Kingdom - early Middle Kingdom [Lilyquist] | complete | ii artefacts described or mentioned in the text of the report and they were illustrated by photograph or drawing with scale | line drawing ratio | vertical elipse | absent | one piece with blade |  |  | cleaned and green corrosion | absent |  | absent | – | no | [45 empty] | Fitzwilliam Museum, Cambridge | Cambridge, Fitz. E.72.1901 | Petrie (1901, 38, Pl. XXXI: D14)
DP3 | 95 | Diospolis Parva | N 19 | 60, 193 | Bb-tj | between Abydos and Thebes | full size artefact blade | Old Kingdom, Dynasty 6 | mirror | primary | C | C1 | Dynasty 6 [Petrie], late Old Kingdom - early Middle Kingdom [Lilyquist] | complete | ii artefacts described or mentioned in the text of the report and they were illustrated by photograph or drawing with scale | line drawing ratio | circular | absent | one piece with blade |  |  | – | absent |  | absent | Spc ncwt, Hm-nTr bb-tj | no | [45 empty] | University Museum of Philadelphia | Philadelphia, E. 4732 | Petrie (1901, 38, Pl. XXXI: N 19); Lilyquist (1979, 12, Fig. 5)
Ed1 | 267 | Edfu | Mastaba I | 61 | unknown | between el-Kab and Asuan | full size artefact blade | Old Kingdom, Dynasty 5 late or 6 | mirror | primary | C | C1 | Dynasty 5, the reign of Wenis [vessel]; Stufe I [Seidlmayer] | complete | i artefacts documented during the GA UK project of the author | line drawing with scale | circular | absent | attached |  |  | cleaned | absent |  | absent | – | no | 112 | 106 | 7.2 |  | 96 |  | 106 |  | 1.28 | 1.413333 |  | 5.12 | 5.653333 |  | 0.7 | 0.6 |  |  | 25 |  | 7.3 | 8.8 | 6.5 | 7.2 | [14 empty] | 79.92212 | 1.056604 | 171.2 | ? | 13.16923 | 11.41333 | 6.225455 | Louvre, Paris | E 25975 | Michałowski et al. (1950, 39–40, 192); Lilyquist (1979, 13, Fig. 3)
Ed2 | 5 | Edfu | Mastaba IX | 61 | unknown | between el–Kab and Asuan | full size artefact blade | Old Kingdom, Dynasty 5 late or 6 | mirror | primary | C | C1 | Dynasty 5 [Alliot], Old Kingdom [Lilyquist]; Dynasty 6 [Stępniak]; Stufe I [Seidlmayer] | complete | i artefacts documented during the GA UK project of the author | line drawing with scale | circular | absent | one piece with blade |  |  |  | absent |  | absent |  | no |  | 93 |  |  | 85 |  | 93 |  | 1.133333 | 1.24 |  | 4.533333 | 4.96 | [5 empty] | 18 |  |  | 23 | [16 empty] | 62.08572 | 0 | 124 | 0.9139785 | 9.538462 | 8.266667 | 4.509091 | National Museum, Warsaw; Louvre, Paris | MN 141673 | Alliot (1933, Fig. 81, Pl. XXXV: 2); PM III, 200
Ed3 | 256 | Edfu | Mastaba IX |  | unknown | between el-Kab and Asuan | full size artefact blade | Old Kingdom, Dynasty 5 late or 6 | mirror | primary | C | C1 | Dynasty 5 [Alliot], Old Kingdom [Lilyquist]; Stufe I [Seidlmayer] | complete | i artefacts documented during the GA UK project of the author | line drawing with scale | vertical elipse |  | one piece with blade |  |  |  | absent |  |  |  | no | [45 empty] | National Museum, Warsaw |  | Alliot (1933, Fig. 82, Pl. XXXV: 5); PM III, 200; Stępniak (2006, 88)
Ed4 | 261 | Edfu | Mastaba of Isi, Shaft XIX | 61 | unknown | between el-Kab and Asuan | full size artefact blade | Old Kingdom, Dynasty 6 | mirror | primary | C | C1 | Dynasty 6, the reign of Pepy I; Stufe I [Seidlmayer] | complete | i artefacts documented during the GA UK project of the author | line drawing with scale | horizontal elipse | absent | one piece with blade |  |  | cleaned | absent |  | absent | - | yes | 255 | 241 | 3.8 | emission spectrometry | 220 |  | 241 |  | 2.933333 | 3.213333 |  | 11.73333 | 12.85333 | ,17 | 3 | 1.35 | 7,5 | p | 35 | ,13 | 13 | 18 |  | 3.8 | 1,06 | t | p | nd | t |  | nd |  |  | ,1 |  |  |  |  | 416.4181 | 1.058091 | 800 | ? | 61.53846 | 53.33333 | 29.09091 | Louvre, Paris | E.25973 | Michel (1972); Michałowski et al. (1950, 42–43, 192); Vandier d’Abbadie (1972, 163, Figs. 735, 781)
Ed5 | 264 | Edfu | Mastaba II |  | unknown | between el-Kab and Asuan | full size artefact blade | Old Kingdom, Dynasty 6 | mirror | secondary probably | undeterminable | undeterminable | Dynasty 6, the reign of Pepy I or Merenre [Bruyere], Dynasty 6, the reign of Teti [Lilyquist]; Stufe I [Seidlmayer] | complete | i artefacts documented during the GA UK project of the author | line drawing with scale | horizontal elipse | unobservable | unobservable |  |  | – | unobservable |  | absent | – | no | [45 empty] | National Museum, Warsaw ? |  | Bruyère, B. et al. (1937, 33–36, 109, Pl. XXII); Lilyquist (1979, 13, Fig. 2); Vandier d’Abbadie (1972, Fig. 781)
Ed6 | 265 | Edfu | Mastaba III | Edfu_context-ID244-245 | unknown | between el-Kab and Asuan | full size artefact blade | Old Kingdom, Dynasty 6 | mirror | secondary | C | C1 | Old Kingdom [Lilyquist]; Stufe I [Seidlmayer] | complete | iii artefacts were described or mentioned in the text of the report together with some measurements and they were illustrated by photograph or drawing without scale | photo without scale | horizontal elipse | absent | one piece with blade |  |  | – | absent |  | unobservable | – | no | [45 empty] | National Museum, Warsaw ? |  | Bruyère, B. et al. (1937, 37, 109, Pl. XVIII: 2)
Ed8 | 1 | Edfu | Mastaba V | 61 | unknown | between el-Kab and Asuan | full size artefact blade | Old Kingdom, Dynasty 6 | mirror | secondary | C | C1 | Old Kingdom [Lilyquist], Dynasty 6 [Stępniak]; Stufe I [Seidlmayer] | complete | i artefacts documented during the GA UK project of the author | line drawing with scale | horizontal elipse | absent | one piece with blade |  |  | cleaned | absent |  | absent | – | no | 116 | 107 | 4 |  | 93 |  | 107 |  | 1.24 | 1.426667 |  | 4.96 | 5.706667 |  | 4 | 2 |  |  | 23 |  |  | 17 |  | 3 | [14 empty] | 78.15497 | 1.084112 | 125.6 | 0.8691589 | 9.661538 | 8.373333 | 4.567273 | National Museum, Warsaw | MN 140331 | Bruyère, B. et al. (1937, 46, Pl. XX); Stępniak (2006, 93–94)
Ed9 | 266 | Edfu | Mastaba VIII | Edfu_context-ID247 | unknown | between el-Kab and Asuan | full size artefact blade | Old Kingdom, Dynasty 6 | mirror | primary | C | C1 | Old Kingdom [Lilyquist]; Stufe I [Seidlmayer] | complete | iii artefacts were described or mentioned in the text of the report together with some measurements and they were illustrated by photograph or drawing without scale | photo without scale | horizontal elipse | absent | one piece with blade |  |  | – | absent |  | absent | – | no | [45 empty] | National Museum, Warsaw ? |  | Bruyère, B. et al. (1937, 53, 109, Pl. XIX: 1)
EK3 | 176 | el-Kab | Tomb F | 62, 193 | 5mA.t | between Thebes and el-Kab | full size artefact blade | Old Kingdom, Dynasty 6 | mirror | primary probably | C | C1 | end Old Kingdom [Lilyquist] | complete | ii artefacts described or mentioned in the text of the report and they were illustrated by photograph or drawing with scale | line drawing with scale | horizontal elipse | absent | one piece with blade |  |  | – | absent |  | unobservable | rxt-ncw.t Hm-nTr Hwt-Hr SmA.t | yes | [16 empty] | 5-10 | [28 empty] | Ashmolean Museum, Oxford | 1933.316 | Sayce – Somers Clarke (1906, 241); Lilyquist (1979, 13, Fig. 10)
EK4 | 258 | el-Kab | BE 7, Burial chamber B | 63,187 | Jrt-n-Ax(.ty) | between el-Kab and Asuan | full size artefact blade | Old Kingdom, Dynasty 6 | mirror | primary | C | C2 | Dynasty 6 [excavators] | complete | iii artefacts were described or mentioned in the text of the report together with some measurements and they were illustrated by photograph or drawing without scale | line drawing without scale | horizontal elipse | absent | one piece with blade |  |  | – | absent |  | absent | Hm.t nTr Hw,t-Hr ir.t-nx | no | [45 empty] | Egypt, Belgian excavations |  | Limme – Hendrickx – Huyge (1997); Limme (2008, 21–22, Figs. 22–23)
E5 | 174 | Elephantine | Tomb NE 35 |  | Jd(.w)t | Elephantine | full size artefact blade | Old Kingdom, Dynasty 6 | mirror | primary | C | C1 | Dynasty 6 [Seidlmayer] | complete | ii artefacts described or mentioned in the text of the report and they were illustrated by photograph or drawing with scale | line drawing with scale | horizontal elipse | absent | one piece with blade |  |  | – | absent |  | unobservable | rx.t ncwt, Hm(t) nTr jdw.t | no | [45 empty] | Egypt, DAIK excavations |  | Kaiser et al. (1980, 287, Abb. 14)
G38 | 227 | Giza | unknown | 187 | unknown | Memphite region | full size artefact blade | Old Kingdom, Dynasty 4 | mirror | settlement | A | A1 | Old Kingdom, the reign of Menkaura or later | complete | iii artefacts were described or mentioned in the text of the report together with some measurements and they were illustrated by photograph or drawing without scale | photo without scale | cordiform | absent | one piece with blade |  | 3 | cleaned | absent |  | textile traces | - | yes |  |  |  | X-ray diffraction | [6 empty] | present | [34 empty] | Egypt, Cairo University excavations |  | Saleh (1983, Taf. 47)
G95 | 10 | Giza | G 7102, Shaft G |  | Jdw | Memphite region | full size artefact blade | Old Kingdom, Dynasty 6 | mirror | secondary | C | C1 | Dynasty 6, beginning of - middle of the reign Pepy I [Simpson] | complete | iii artefacts were described or mentioned in the text of the report together with some measurements and they were illustrated by photograph or drawing without scale | line drawing without scale | horizontal elipse | absent | one piece with blade |  |  | – | absent |  | absent | – | no | 121 | 114 | 3 |  |  |  | 114 |  |  | 1.52 |  |  | 6.08 | [25 empty] | 0 | 1.061404 |  | 0 |  |  |  | Egyptian Museum, Cairo, probably | 25-1-756 | Simpson (1976, 30); Lilyquist (1979, 6); Giza Archives
G97 | 222 | Giza | G 2381, Shaft A | 44 | Mr(.y)–PtH–anx Mr(.y)–Ra.w 5pss-PtH Jmp.y | Memphite region | full size artefact blade | Old Kingdom, Dynasty 6 | mirror | primary | C | C1 | Dynasty 6, the reign of Pepy II [sealing in Tomb] | complete | i artefacts documented during the GA UK project of the author | line drawing with scale | circular | absent | one piece with blade |  |  | green and brown corrosion | absent |  | absent | - | no | 177 | 164 | 2 |  | 150 |  | 164 |  | 2 | 2.186667 |  | 8 | 8.746667 |  | 2 | 0.2 |  |  | 27 | [19 empty] | 193.2079 | 1.079268 | 191.4 | ? | 14.72308 | 12.76 | 6.96 | Museum of Fine Arts, Boston; Egyptian Museum, Cairo | 13.3055 (12-12-578) | Maddin et al. (1984); Lilyquist (1979, 6, Fig. 4)
G99 | 11 | Giza | G 2001, Shaft D | 46 | 7tw, Shaft D was of lady Nb.t | Memphite region | full size artefact blade | Old Kingdom, Dynasty 6 | mirror | primary | C | C1 | Dynasty 6, the reign of Pepy II [Simpson] | complete | ii artefacts described or mentioned in the text of the report and they were illustrated by photograph or drawing with scale | photo with scale | horizontal elipse | absent | one piece with blade |  |  | – | absent |  | unobservable | – | no | 99 | 85 |  |  | 80 |  | 85 |  | 1.066667 | 1.133333 |  | 4.266667 | 4.533333 | [5 empty] | 19 | [19 empty] | 53.40708 | 1.164706 |  | 1.164706 |  |  |  | Museum of Fine Arts, Boston | 36-3-24 | Simpson (1980, 14, Pl. XXXIIc); Lilyquist (1979, 6)
G102 | 231 | Giza | G 7565, Shaft Z |  | unknown | Memphite region | full size artefact blade | Old Kingdom, Dynasty 6 | mirror | unknown | C | C1 | Dynasty 6 [Reisner] | complete | ii artefacts described or mentioned in the text of the report and they were illustrated by photograph or drawing with scale | line drawing ratio | circular | absent | one piece with blade |  |  | – | absent |  | unobservable | – | no |  | 173 | [37 empty] | 0 | [5 empty] | Egyptian Museum, Cairo ? |  | Lilyquist (1979, 6)
G103 | 233 | Giza | G 7159, Shaft B |  | unknown | Memphite region | full size artefact blade | Old Kingdom, Dynasty 6 | mirror | secondary | C | C1 | Dynasty 6 [Reisner] | complete | iii artefacts were described or mentioned in the text of the report together with some measurements and they were illustrated by photograph or drawing without scale | photo without scale | horizontal elipse | absent | one piece with blade |  |  | – | absent |  | unobservable | – | no | 133 | 122 | 2 |  |  |  | 122 |  |  | 1.626667 |  |  | 6.506667 | [25 empty] | 0 | 1.090164 |  | 0 |  |  |  | Egyptian Museum, Cairo ? | 27-4-1217 | Lilyquist (1979, 6)
G108 | 223 | Giza | Mastaba S 309-316 |  | unknown | Memphite region | full size artefact blade | Old Kingdom, Dynasty 6 | mirror | secondary | D | D1 | Dynasty 6 [Junker] | complete | iii artefacts were described or mentioned in the text of the report together with some measurements and they were illustrated by photograph or drawing without scale | photo without scale | vertical elipse | absent | attached |  |  |  | absent |  |  |  | no |  | 135 |  |  | 152 |  | 135 |  | 2.026667 | 1.8 |  | 8.106667 | 7.2 | [25 empty] | 161.1637 | 0 |  | ? |  |  |  | Roemer-Pelizaeus Museum, Hildesheim | PM 2455 | Junker (1944, 62, Taf. XIIIb)
G110 | 229 | Giza | G 2006 |  | 5pss-kA.w | Memphite region | full size artefact blade | Old Kingdom, Dynasty 6 | mirror | primary | C | C1 | Dynasty 6 [Reisner] | complete | i artefacts documented during the GA UK project of the author | line drawing with scale | horizontal elipse | absent | one piece with blade |  |  | green, brown and orange corrosion | made together with blade |  | absent | - | no | 119 | 106 | 2.5 |  | 97.5 |  | 106 |  | 1.3 | 1.413333 |  | 5.2 | 5.653333 |  | 2.5 | 1.2 |  |  | 21.5 |  | 8.1 | 12.3 | 1.5 | 2.2 | [14 empty] | 81.1709 | 1.122642 | 124.7 | ? | 9.592308 | 8.313333 | 4.534545 | Museum of Fine Arts, Boston | 37.1326 | Lilyquist (1979, 6)
G113 | 230 | Giza | G 5563 (2347a) |  | unknown | Memphite region | full size artefact blade | Old Kingdom, Dynasty 6 | mirror | secondary | C | C1 | Dynasty 6 [Reisner] | complete | i artefacts documented during the GA UK project of the author | line drawing with scale | horizontal elipse | absent | one piece with blade |  |  | green, turquoise corrosion and sand accretions | traces |  | absent | - | no | 208 | 192 | 7.2 |  | 177 |  | 192 |  | 2.36 | 2.56 |  | 9.44 | 10.24 |  | 5.5 | 3 |  |  | 31 |  | 16.2 | 17.1 | 6.5 | 7.2 | [14 empty] | 266.9097 | 1.083333 |  | 0 |  |  |  | Museum of Fine Arts, Boston | 37.1324 | Lilyquist (1979, 6)
G113 | 269 | Giza | G 5563 (2347a) |  | unknown | Memphite region | full size artefact blade | Old Kingdom, Dynasty 6 | mirror | secondary | C | C1 | Dynasty 6 [Reisner] | complete | i artefacts documented during the GA UK project of the author | line drawing with scale | horizontal elipse | absent | one piece with blade |  |  | green, turquoise corrosion and sand accretions | made together with blade |  | absent | Hm(.t)-nTr Hwt-Hr ... | no | 224 | 214 | 7 |  | 195 |  | 214 |  | 2.6 | 2.853333 |  | 10.4 | 11.41333 |  | 7 | 4.7 |  |  | 29 |  | 14.7 | 21.4 | 5 | 6 | [14 empty] | 327.7467 | 1.046729 |  | ? |  |  |  | Museum of Fine Arts, Boston | 35-11-5 | Lilyquist (1979, 6)
G114 | 224 | Giza | Shaft 688 |  | Jry-n-ax.ty | Memphite region | full size artefact blade | Old Kingdom, Dynasty 6 | mirror | primary | C | C1 | Dynasty 6, late or First Intermediate Period [PM] - dating of the Tomb of her supposed husband | complete | iii artefacts were described or mentioned in the text of the report together with some measurements and they were illustrated by photograph or drawing without scale | line drawing without scale | horizontal elipse | absent | one piece with blade |  |  |  | absent |  |  |  | no | [45 empty] | unknown |  | Junker (1947, 153, Abb. 75)
G115 | 226 | Giza | G 1201, Shaft Z | 46 | unknown | Memphite region | full size artefact blade | Old Kingdom, Dynasty 6 | mirror | secondary | C | C1 | Old Kingdom, after Dynasty 4 | complete | i artefacts documented during the GA UK project of the author | photo with scale | horizontal elipse | absent | one piece with blade |  |  | green corrosion | absent |  | absent | – | no | 215 | 202 | 7.6 |  | 185 |  | 202 |  | 2.466667 | 2.693333 |  | 9.866667 | 10.77333 |  | 7 |  |  |  | 30 |  | 13.6 | 20.4 | 6.2 | 7.6 | [14 empty] | 293.5033 | 1.064356 | 500 | ? | 38.46154 | 33.33333 | 18.18182 | Museum of Fine Arts, Boston | 37.1325 | Reisner (1942, 387); Lilyquist (1979, 6)
G121 | 228 | Giza | G 1234, Shaft B |  | anx-HA=f | Memphite region | full size artefact blade | Old Kingdom, Dynasty 6 | mirror | secondary probably | C | C1 | Dynasty 5 [Smith after Lilyquist], official of Dynasty 6 [Dulíková] | complete | ii artefacts described or mentioned in the text of the report and they were illustrated by photograph or drawing with scale | photo with scale | horizontal elipse | absent | one piece with blade |  |  | – | absent |  | unobservable | – | no | [45 empty] | Museum of Fine Arts, Boston | 34-8-5 | Lilyquist (1979, 6)
G126 | 271 | Giza | Context V | 46, 47 | unknown | Memphite region | model blade | Old Kingdom, Dynasty 5 and 6 | mirror | unknown | C | C1 |  | complete | i artefacts documented during the GA UK project of the author | line drawing with scale | vertical elipse | absent | one piece with blade |  |  | green corrosion | absent |  | absent | - | no | 46 | 34 | 3 |  | 36 |  | 34 |  | 0.48 | 0.4533333 |  | 1.92 | 1.813333 |  | 2 |  |  |  | 10 |  |  | 4 |  | 3 | [14 empty] | 9.613274 | 1.352941 | 9 | 0 | 0.6923077 | 0.6 | 0.3272727 | Kunsthistorisches Museum, Wien | Context V_1
G126 | 272 | Giza | Context V | 46, 47 | unknown | Memphite region | model blade | Old Kingdom, Dynasty 5 and 6 | mirror | unknown | C | C1 |  | complete | i artefacts documented during the GA UK project of the author | line drawing with scale | vertical elipse | absent | one piece with blade |  |  | green corrosion | absent |  | absent | - | no | 48 | 32 | 3 |  | 36 |  | 32 |  | 0.48 | 0.4266667 |  | 1.92 | 1.706667 |  | 2 |  |  |  | 12 |  |  | 4 |  | 3 | [14 empty] | 9.047787 | 1.5 | 7 | 0 | 0.5384615 | 0.4666667 | 0.2545455 | Kunsthistorisches Museum, Wien | Context V_2
G133 | 296 | Giza | Galarza Tomb | 193 | anx-m-zA=s |  | full size artefact blade |  | mirror | unknown | C | C1 |  | complete | ii artefacts described or mentioned in the text of the report and they were illustrated by photograph or drawing with scale | line drawing ratio | horizontal elipse | absent | one piece with blade |  |  |  | absent |  | absent | rx(t.) ncwt, Hm(.t)-nTr Hwt-Hr | no | [46 empty] | JdE 46406 | Lilyquist (1979, 14, Fig. 12)
Hm1 | 175 | Hammamiya | Grave 1929 | 57 | unknown | between Asiut and Abydos | full size artefact blade | Old Kingdom, late / First Intermediate period | mirror | secondary | C | C1 | Dynasty 6 [Brunton], Old Kingdom [Lilyquist]; Stufe II A [Seidlmayer] | complete | ii artefacts described or mentioned in the text of the report and they were illustrated by photograph or drawing with scale | line drawing ratio | horizontal elipse | absent | one piece with blade |  |  | – | absent |  | absent | – | no | [45 empty] | Petrie Museum, University College, London |  | Brunton (1927, Pl. XXXIX: 1)
Hm2 | 211 | Hammamiya | Grave 1917 | 57 | unknown | between Asiut and Abydos | full size artefact blade | Old Kingdom, late / First Intermediate period | mirror | secondary | C | C1 | Dynasty 5 - Dynasty 6 [Brunton], Old Kingdom [Lilyquist]; Stufe II A [Seidlmayer] | complete | ii artefacts described or mentioned in the text of the report and they were illustrated by photograph or drawing with scale | line drawing ratio | horizontal elipse | absent | one piece with blade |  |  | – | absent |  | absent | – | no | [45 empty] | unknown |  | Brunton (1927, 26, Pl. XXXIX: 2, 3)
Hm2 | 212 | Hammamiya | Grave 1917 | 57 | unknown | between Asiut and Abydos | full size artefact blade | Old Kingdom, late / First Intermediate period | mirror | secondary | C | C1 | Dynasty 5 - Dynasty 6 [Brunton], Old Kingdom [Lilyquist]; Stufe II A [Seidlmayer] | complete | ii artefacts described or mentioned in the text of the report and they were illustrated by photograph or drawing with scale | line drawing ratio | horizontal elipse | absent | one piece with blade |  |  | – | absent |  | absent | – | no | [45 empty] | unknown |  | Brunton (1927, 26, Pl. XXXIX: 2, 3)
Hm3 | 63 | Hammamiya | Grave 1977 | 57 | unknown | between Asiut and Abydos | full size artefact blade | Old Kingdom, late / First Intermediate period | mirror | primary | C | C1 | Dynasty 8 [Brunton]; after the end of Old Kingdom [Lilyquist 20]; Stufe II A [Seidlmayer] | complete | ii artefacts described or mentioned in the text of the report and they were illustrated by photograph or drawing with scale | line drawing ratio | horizontal elipse | absent | one piece with blade |  |  | – | traces |  | absent | – | no | [45 empty] | Bolton |  | Brunton (1927, 34, Pl. XXXIX: 20)
KA2 | 177 | Kafr Ammar | Grave 14 | 48 | unknown | Memphite region | full size artefact blade | Old Kingdom, Dynasty 6 | mirror | primary | C | C1 | Dynasty 5 - Dynasty 7 | complete | ii artefacts described or mentioned in the text of the report and they were illustrated by photograph or drawing with scale | line drawing ratio | circular | absent | one piece with blade |  |  | – | absent |  | unobservable | – | no | [45 empty] | unknown |  | Petrie – Mackay (1915, 9, 12, Pl. XIV)
K1 | 33 | Kau | Grave 677 | 57 | unknown | between Asiut and Abydos | full size artefact blade | Old Kingdom, Dynasty 5 late or 6 | mirror | primary | C | C1 | Dynasty 4 [Brunton]; probably Old Kingdom or early Middle Kingdom [Lilyquist]; Stufe I A [Seidlmayer] | complete | ii artefacts described or mentioned in the text of the report and they were illustrated by photograph or drawing with scale | line drawing with scale | horizontal elipse | absent | one piece with blade |  |  | green and orange corrosion | absent |  | textile traces | – | yes | 134 | 116 |  | XRF | 111 |  | 116 |  | 1.48 | 1.546667 |  | 5.92 | 6.186667 |  |  |  | <1 |  | 23 |  |  | 14 | [16 empty] | 101.1279 | 1.155172 | 115.8 | 0.9568966 | 8.907692 | 7.72 | 4.210909 | Ashmolean Museum, Oxford | AN1923.540 | Brunton (1927, 22, Pl. XXXIX: 2)
K2 | 191 | Kau | Grave 1154 | 57 | unknown | between Asiut and Abydos | full size artefact blade | Old Kingdom, Dynasty 6 | mirror | secondary | C | C1 | Dynasty 6 [Brunton], Old Kingdom [Lilyquist]; Dynasty 6, beginning [Radwan]; Stufe I A [Seidlmayer] | complete | ii artefacts described or mentioned in the text of the report and they were illustrated by photograph or drawing with scale | line drawing ratio | horizontal elipse | absent | one piece with blade |  |  | – | absent |  | absent | – | no | [45 empty] | Lichfield |  | Brunton (1927, 28, Pl. XXXIX: 21)
K3 | 245 | Kau | Grave 1089 | 57, 91 | unknown | between Asiut and Abydos | full size artefact blade | Old Kingdom, Dynasty 6 | mirror | primary | C | C1 | Dynasty 5 [Brunton]; after the end of Old Kingdom [Lilyquist 20]; Stufe I B [Seidlmayer] | complete | ii artefacts described or mentioned in the text of the report and they were illustrated by photograph or drawing with scale | line drawing ratio | horizontal elipse | absent | one piece with blade |  |  | – | absent |  | absent | – | no | [45 empty] | Petrie Museum, University College, London |  | Brunton (1927, 24, 62, Pls. XXXVIII: 14; XXXIX: 23)
K4 | 188 | Kau | Grave 590 | 57 | unknown | between Asiut and Abydos | full size artefact blade | Old Kingdom, Dynasty 6 | mirror | primary | C | C1 | Dynasty 6 - Dynasty 8 [Brunton], Old Kingdom [Lilyquist]; Stufe I B [Seidlmayer] | complete | ii artefacts described or mentioned in the text of the report and they were illustrated by photograph or drawing with scale | line drawing ratio | horizontal elipse | absent | one piece with blade |  |  | – | absent |  | absent | – | no | [45 empty] | Bolton | Bolton, 21.23.38a | Brunton (1927, 33, Pl. XXXIX: 12)
K5 | 189 | Kau | Grave 729 | 57 | unknown | between Asiut and Abydos | full size artefact blade | Old Kingdom, Dynasty 6 | mirror | secondary | C | C1 | Dynasty 6 [Brunton], Old Kingdom [Lilyquist]; Stufe I B [Seidlmayer] | complete | ii artefacts described or mentioned in the text of the report and they were illustrated by photograph or drawing with scale | line drawing ratio | horizontal elipse | absent | one piece with blade |  |  | – | absent |  | absent | – | no | [45 empty] | Bruxelles |  | Brunton (1927, Pl. XXXIX: 18)
K6 | 192 | Kau | Grave 548 | 57 | unknown | between Asiut and Abydos | full size artefact blade | Old Kingdom, Dynasty 6 | mirror | primary | C | C1 | Dynasty 6 [Brunton], Old Kingdom [Lilyquist]; Stufe I B [Seidlmayer] | complete | ii artefacts described or mentioned in the text of the report and they were illustrated by photograph or drawing with scale | line drawing ratio | horizontal elipse | absent | one piece with blade |  |  | – | absent |  | absent | – | no | [45 empty] | Egyptian Museum, Cairo |  | Brunton (1927, 26, Pl. XXXIX: 22)
K7 | 194 | Kau | Grave 726 | 57 | unknown | between Asiut and Abydos | full size artefact blade | Old Kingdom, Dynasty 6 | mirror | primary | C | C1 | Dynasty 6 [Brunton], Old Kingdom [Lilyquist]; Stufe I B [Seidlmayer] | complete | ii artefacts described or mentioned in the text of the report and they were illustrated by photograph or drawing with scale | line drawing ratio | horizontal elipse | absent | one piece with blade |  |  | – | absent |  | absent | – | no | [45 empty] | Bristol | Bristol H. 4867 | Brunton (1927, Pl. XXXIX: 23)
K8 | 111 | Kau | Grave 462 | 57 | unknown | between Asiut and Abydos | full size artefact blade | Old Kingdom, late / First Intermediate period | mirror | secondary | C | C1 | Dynasty 6 [Brunton]; after the end of Old Kingdom [Lilyquist 20]; Stufe II A [Seidlmayer] | complete | ii artefacts described or mentioned in the text of the report and they were illustrated by photograph or drawing with scale | line drawing ratio | horizontal elipse | absent | one piece with blade |  |  | – | traces |  | absent | – | no | [45 empty] | Petrie Museum, University College, London |  | Brunton (1927, Pls. XXXIX: 20, XLIII)
K9 | 115 | Kau | Grave 767 | 57 | unknown | between Asiut and Abydos | full size artefact blade | Old Kingdom, late / First Intermediate period | mirror | primary | C | C1 | Dynasty 6 [Brunton]; after the end of Old Kingdom [Lilyquist 20]; Stufe II A [Seidlmayer] | complete | ii artefacts described or mentioned in the text of the report and they were illustrated by photograph or drawing with scale | line drawing ratio | horizontal elipse | absent | one piece with blade |  |  | – | absent |  | absent | – | no | [45 empty] | Petrie Museum, University College, London |  | Brunton (1927, 26, Pl. XXXIX: 22)
K10 | 179 | Kau | Grave 1126 | 57 | unknown | between Asiut and Abydos | full size artefact blade | Old Kingdom, late / First Intermediate period | mirror | primary | C | C1 | Dynasty 5 [Brunton], Old Kingdom [Lilyquist]; Stufe II A [Seidlmayer] | complete | ii artefacts described or mentioned in the text of the report and they were illustrated by photograph or drawing with scale | line drawing ratio | horizontal elipse | absent | one piece with blade |  |  | – | absent |  | absent | – | no | [16 empty] | 5-10 | [28 empty] | Ashmolean Museum, Oxford | 1923.638 | Brunton (1927, 24, Pl. XXXIX: 4)
K11 | 190 | Kau | Grave 1019 | 57 | unknown | between Asiut and Abydos | full size artefact blade | Old Kingdom, Dynasty 6 | mirror | secondary | C | C1 | Dynasty 6 [Brunton] | complete | ii artefacts described or mentioned in the text of the report and they were illustrated by photograph or drawing with scale | line drawing ratio | horizontal elipse | absent | one piece with blade |  |  | – | absent |  | absent | – | no | [45 empty] | Bristol |  | Brunton (1927, Pl. XXXIX: 18)
K12 | 193 | Kau | Grave 662 | 57 | unknown | between Asiut and Abydos | full size artefact blade | Old Kingdom, Dynasty 6 | mirror | secondary | C | C1 | Dynasty 6 [Brunton] | complete | ii artefacts described or mentioned in the text of the report and they were illustrated by photograph or drawing with scale | line drawing ratio | horizontal elipse | absent | one piece with blade |  |  | – | absent |  | absent | – | no | [45 empty] | Oxford, Pitt-Rivers Museum |  | Brunton (1927, Pl. XXXIX: 22)
K13 | 178 | Kau | Grave 423 | 57 | unknown | between Asiut and Abydos | full size artefact blade | Old Kingdom, Dynasty 6 | mirror | secondary | C | C1 | Dynasty 6 [Brunton]; | complete | ii artefacts described or mentioned in the text of the report and they were illustrated by photograph or drawing with scale | line drawing ratio | horizontal elipse | absent | one piece with blade |  |  | – | absent |  | absent | – | no | [45 empty] | Oxford, Pitt-Rivers Museum |  | Brunton (1927, 26, Pl. XXXIX: 4)
Mh1 | 213 | Mahasna | Grave 70 | 64 | unknown | between Asiut and Abydos | full size artefact blade | Old Kingdom, Dynasty 6 | mirror | primary | C | C1 | First Intermediate Period [Garstang]; Old Kingdom [Lilyquist] | complete | i artefacts documented during the GA UK project of the author | line drawing with scale | horizontal elipse | absent | one piece with blade |  |  | green, brown corrosion and sand accretions | absent |  | textile traces | - | yes | 197 | 185 | 3 | XRF | 164 |  | 185 |  | 2.186667 | 2.466667 |  | 8.746667 | 9.866667 | <1 |  |  | 1-5 |  | 21 |  | 11 | 16 | 2.5 | 3 | [14 empty] | 238.2898 | 1.064865 | 340.1 | ? | 26.16154 | 22.67333 | 12.36727 | Ashmolean Museum, Oxford | 1896-1908 E1860 | Garstang (1902, 29, 34–35, Pl. XL, XLIII)
Mh2 | 214 | Mahasna | Grave 100 or 107 | 64 | unknown | between Asiut and Abydos | full size artefact blade | Old Kingdom, Dynasty 6 | mirror | primary | C | C1 | First Intermediate Period [Garstang]; Old Kingdom [Lilyquist] | complete | ii artefacts described or mentioned in the text of the report and they were illustrated by photograph or drawing with scale | line drawing ratio | circular | absent | one piece with blade |  |  | – | absent |  | unobservable | – | no | [45 empty] | Egyptian Museum, Cairo |  | Garstang (1902, 29–30, 34–35, Pl. XL: 100, XLIII)
Mh4 | 216 | Mahasna | Grave 401 | 64 | unknown | between Asiut and Abydos | full size artefact blade | Old Kingdom, Dynasty 6 | mirror | primary | C | C1 | First Intermediate Period [Garstang]; Old Kingdom [Lilyquist] | complete | ii artefacts described or mentioned in the text of the report and they were illustrated by photograph or drawing with scale | line drawing ratio | circular | absent | one piece with blade |  |  | – | absent |  | unobservable | – | no | [45 empty] | Bruxelles | Brusel, E. 1954/3 | Garstang (1902, 31, 34–35, Pls. XL: 401, XLIII)
Mh5 | 217 | Mahasna | Grave 424 | 64 | unknown | between Asiut and Abydos | full size artefact blade | Old Kingdom, Dynasty 6 | mirror | primary | C | C1 | First Intermediate Period [Garstang]; Old Kingdom [Lilyquist] | complete | ii artefacts described or mentioned in the text of the report and they were illustrated by photograph or drawing with scale | line drawing ratio | circular | absent | one piece with blade |  |  | – | absent |  | unobservable | – | no | [45 empty] | Manchester | Manchester 1307 | Garstang (1902, 31, 34–35, Pls. XL: 424, XLIII)
Mh6 | 32 | Mahasna | Grave 442 | 64 | unknown | between Asiut and Abydos | full size artefact blade | Old Kingdom, Dynasty 6 | mirror | primary | C | C1 | First Intermediate Period [Garstang]; Old Kingdom [Lilyquist] | complete | i artefacts documented during the GA UK project of the author | line drawing with scale | horizontal elipse | absent | one piece with blade |  |  | cleaned and green corrosion | absent |  | textile | – | yes | 105 | 98 |  | XRF | 93 |  | 98 |  | 1.24 | 1.306667 |  | 4.96 | 5.226667 |  |  |  | 5-10 |  | 14 |  |  | 9 | [16 empty] | 71.58119 | 1.071429 | 122.7 | 0.9489796 | 9.438462 | 8.18 | 4.461818 | Ashmolean Museum, Oxford | AN1896-1908 E.1873 | Garstang (1902, 31, 34–5, Pls. XL, XLIII)
Mh7 | 215 | Mahasna | Grave 349 | 64, 196, 207 | unknown | between Asiut and Abydos | full size artefact blade | Old Kingdom, Dynasty 6 | mirror | primary | C | C1 | First Intermediate Period [Garstang]; Old Kingdom [Lilyquist]; late Dynasty 6 or First Intermediate Period [pottery, stone vessels] | complete | ii artefacts described or mentioned in the text of the report and they were illustrated by photograph or drawing with scale | line drawing ratio | circular | absent | one piece with blade |  |  | – | absent |  | unobservable | – | no | [45 empty] | Leiden | Leiden 1938/8.85 a .86 | Garstang (1902, 30–31, 34–5, Pl. XXXIII, XL: 349, XLIII)
Mt1 | 134 | Matmar | Grave 5304 | 55 | unknown | between Asiut and Abydos | full size artefact blade | Old Kingdom, Dynasty 6 | mirror | primary | C | C1 | Dynasty 5 [Brunton]; probably Old Kingdom or early Middle Kingdom [Lilyquist], Stufe I B [Seidlmayer] | complete | ii artefacts described or mentioned in the text of the report and they were illustrated by photograph or drawing with scale | line drawing ratio | horizontal elipse | absent | one piece with blade |  |  | – | absent |  | absent | – | no | [45 empty] | Bolton |  | Brunton (1948, 31, Pl. XXXV: 5)
Mt2 | 141 | Matmar | Grave 3208 | 55 | unknown | between Asiut and Abydos | full size artefact blade | Old Kingdom, Dynasty 6 | mirror | primary | C | C1 | Dynasty 5 [Brunton]; probably Old Kingdom or early Middle Kingdom [Lilyquist], Stufe I B [Seidlmayer] | complete | ii artefacts described or mentioned in the text of the report and they were illustrated by photograph or drawing with scale | line drawing ratio | horizontal elipse | absent | one piece with blade |  |  | – | absent |  | absent | – | yes |  |  |  | XRF | [12 empty] | 5-10 | [28 empty] | Ashmolean Museum, Oxford | AN1932.898 | Brunton (1948, 30, Pl. XXXVII: 3208–10)
Mt3 | 218 | Matmar | Grave 3214 | 55 | unknown | between Asiut and Abydos | full size artefact blade | Old Kingdom, Dynasty 6 | mirror | primary | C | C1 | Dynasty 5 [Brunton], Old Kingdom [Lilyquist], Stufe II A [Seidlmayer] | complete | ii artefacts described or mentioned in the text of the report and they were illustrated by photograph or drawing with scale | line drawing ratio | horizontal elipse | absent | one piece with blade |  |  | – | absent |  | absent | – | no | [45 empty] | Ashmolean Museum, Oxford |  | Brunton (1948, 30, Pl. XXXV: 6)
Mt4 | 135 | Matmar | Grave 5323 | 55, 187 | unknown | between Asiut and Abydos | full size artefact blade | Old Kingdom, Dynasty 6 | mirror | primary | D | D1 | Dynasty 6 - Dynasty 8 [Brunton]; after the end of Old Kingdom [Lilyquist 20], Stufe II A [Seidlmayer] | complete | ii artefacts described or mentioned in the text of the report and they were illustrated by photograph or drawing with scale | line drawing ratio | horizontal elipse | absent | attached |  |  | – | absent |  | absent | – | no | [45 empty] | Museum of Archaeology and Ethnology, Cambridge |  | Brunton (1948, 37, Pl. XXXV: 8)
Mt5 | 219 | Matmar | Grave 3244 | 55 | unknown | between Asiut and Abydos | full size artefact blade | Old Kingdom, Dynasty 5 | mirror | primary | C | C1 | Dynasty 5 [Brunton] | complete | ii artefacts described or mentioned in the text of the report and they were illustrated by photograph or drawing with scale | line drawing ratio | horizontal elipse | absent | one piece with blade |  |  | – | absent |  | absent | – | no | [45 empty] | Public Museum, Melbourne |  | Brunton (1948, Pl. XXXV: 7)
MM1 | 55 | Meris Markos | Grave 423 |  | unknown | Nubia | full size artefact blade | C group | mirror | secondary | A | A1 | C group, mirror reused from the Early Dynastic period or Old Kingdom [Williams] | complete | ii artefacts described or mentioned in the text of the report and they were illustrated by photograph or drawing with scale | photo with scale | cordiform | absent | one piece with blade |  |  | undeterminable | absent |  | textile | - | no | [45 empty] | unknown |  | Reisner (1910, 223, Pl. 65 d 2); Williams (1989, 125)
Mth1 | 295 | Mit Rahineh | unknown | 193 | Htp | Memphite region | full size artefact blade | Old Kingdom, Dynasty 6 | mirror | unknown | D | D1 | Dynasty 6 [Lilyquist] | complete | ii artefacts described or mentioned in the text of the report and they were illustrated by photograph or drawing with scale |  | horizontal elipse | absent | attached |  |  |  | absent |  | absent | rx ncwt, Hm(.t)-nTr Htp | no | [45 empty] | Egyptian Museum, Cairo | CG 44075 | Lilyquist (1979, Fig. 11)
Ms3 | 34 | Mostagedda | Tomb 3540 | 56 | unknown | between Asiut and Abydos | full size artefact blade | Old Kingdom, Dynasty 6 | mirror | primary | C | C1 | Dynasty 5 [Brunton], Stufe I B [Seidlmayer] | complete | i artefacts documented during the GA UK project of the author | line drawing with scale | horizontal elipse | absent | one piece with blade |  |  | cleaned and green corrosion | absent |  | textile traces | – | yes | 132 | 118 |  | XRF | 110 |  | 118 |  | 1.466667 | 1.573333 |  | 5.866667 | 6.293333 | <1 |  |  | 5-10 |  | 22 |  |  | 11.5 | [16 empty] | 101.9447 | 1.118644 | 158 | 0.9322034 | 12.15385 | 10.53333 | 5.745455 | Ashmolean Museum, Oxford | AN1930.514 | Brunton (1937, Pl. LXIII: 3540–14)
Ms4 | 237 | Mostagedda | Tomb 242 | 56 | unknown | between Asiut and Abydos | full size artefact blade | Old Kingdom, Dynasty 6 | mirror | primary | C | C1 | Dynasty 5 [Brunton]; probably Old Kingdom [Lilyquist], Stufe II [Seidlmayer] | complete | ii artefacts described or mentioned in the text of the report and they were illustrated by photograph or drawing with scale | line drawing ratio | horizontal elipse | absent | one piece with blade |  |  | – | absent |  | absent | – | no | [45 empty] | Capetown |  | Brunton (1937, Pl. LXI: 19)
Ms5 | 151 | Mostagedda | Tomb 10 012 | 56 | unknown | between Asiut and Abydos | full size artefact blade | Old Kingdom, Dynasty 6 | mirror | primary | C | C1 | Dynasty 6 [Brunton], Stufe II A [Seidlmayer] | complete | ii artefacts described or mentioned in the text of the report and they were illustrated by photograph or drawing with scale | line drawing ratio | horizontal elipse | absent | one piece with blade |  |  | – | absent |  | absent | – | no | [45 empty] | unknown |  | Brunton (1937, 99, Pl. LXIV: 10 012–6)
Ms7 | 238 | Mostagedda | Tomb 511 | 56 | unknown | between Asiut and Abydos | full size artefact blade | Old Kingdom, Dynasty 6 | mirror | primary | C | C1 | Dynasty 6 [Brunton] | complete | ii artefacts described or mentioned in the text of the report and they were illustrated by photograph or drawing with scale | line drawing ratio | horizontal elipse | absent | one piece with blade |  |  | – | absent |  | absent | – | no | [45 empty] | Bloemfontein, South Africa |  | Brunton (1937, Pl. LXI: 18)
QH2 | 203 | Qubbet el-Hawa | Tomb QH 35e/α, Burial chamber II | Qubbet-el-Hawwa_context-ID280-282 | 4Abnj | Elephantine | full size artefact blade | Old Kingdom, Dynasty 6 | mirror | primary | C | C1 | Dynasty 6, the reign of Pepy II | complete | iii artefacts were described or mentioned in the text of the report together with some measurements and they were illustrated by photograph or drawing without scale | photo without scale | circular | absent | one piece with blade |  |  | – | absent |  | absent | – | no | [45 empty] | unknown |  | Edel – Seyfried – Vieler (2008, 839, Abb. 24)
QH3 | 196 | Qubbet el-Hawa | Tomb QH 35e/α, Burial chamber I | Qubbet-el-Hawwa_context-ID280-282 | 4bk-Htp or Hn.wt | Elephantine | full size artefact blade | Old Kingdom, Dynasty 6 | mirror | primary | C | C1 | Dynasty 6, the reign of Pepy II | complete | iii artefacts were described or mentioned in the text of the report together with some measurements and they were illustrated by photograph or drawing without scale | photo without scale | circular | absent | one piece with blade |  |  | – | absent |  | absent | – | no | [45 empty] | unknown |  | Edel – Seyfried – Vieler (2008, 840, Abb. 24)
QH3 | 197 | Qubbet el-Hawa | Tomb QH 35e/α, Burial chamber I | Qubbet-el-Hawwa_context-ID280-282 | 4bk-Htp or Hn.wt | Elephantine | full size artefact blade | Old Kingdom, Dynasty 6 | mirror | primary | C | C1 | Dynasty 6, the reign of Pepy II | complete | iii artefacts were described or mentioned in the text of the report together with some measurements and they were illustrated by photograph or drawing without scale | photo without scale | circular | absent | one piece with blade |  |  | – | absent |  | absent | – | no | [45 empty] | unknown |  | Edel – Seyfried – Vieler (2008, 840, Abb. 24)
QH5 | 200 | Qubbet el-Hawa | Tomb QH 92, Shaft I | 188 | Jpj probably | Elephantine | full size artefact blade | Old Kingdom, Dynasty 6 | mirror | secondary | C | C1 | Dynasty 6, middle part of the reign of Pepy II [Seyfried-Vieler] | complete | ii artefacts described or mentioned in the text of the report and they were illustrated by photograph or drawing with scale | line drawing ratio | horizontal elipse | absent | one piece with blade |  |  | – | absent |  | absent | – | no | [45 empty] | unknown |  | Edel – Seyfried – Vieler (2008, 1258, Fig. 12)
QH6 | 204 | Qubbet el-Hawa | Tomb QH 105, Shaft I, Chamber α | 188 | JAs.tj | Elephantine | full size artefact blade | Old Kingdom, Dynasty 6 | mirror | primary | C | C1 | Dynasty 6, last third of the reign of Pepy II [Seyfried-Vieler] | complete | ii artefacts described or mentioned in the text of the report and they were illustrated by photograph or drawing with scale | line drawing ratio | circular | absent | one piece with blade |  |  | – | absent |  | absent | – | no | [45 empty] | unknown |  | Edel – Seyfried – Vieler (2008, 1578, Fig. 58)
QH7 | 205 | Qubbet el-Hawa | Tomb QH 207, Shafts II-III | 188 | unknown | Elephantine | full size artefact blade | Old Kingdom, Dynasty 6 | mirror | secondary | C | C1 | Dynasty 6, middle to late part of the reign of Pepy II | complete | ii artefacts described or mentioned in the text of the report and they were illustrated by photograph or drawing with scale | line drawing ratio | circular | absent | one piece with blade |  |  | – | absent |  | absent | – | no | [45 empty] | unknown | find no. 207/188 | Edel – Seyfried – Vieler (2008, 1919, Fig. 141)
QH8 | 195 | Qubbet el-Hawa | Tomb QH 25, Shaft III, Burial chamber β | 188 | unknown | Elephantine | full size artefact blade | Old Kingdom, Dynasty 6 | mirror | primary | C | C1 | Dynasty 6, last third of the reign of Pepy II [Seyfried-Vieler] | complete | ii artefacts described or mentioned in the text of the report and they were illustrated by photograph or drawing with scale | line drawing ratio | horizontal elipse | absent | one piece with blade |  |  | – | absent |  | absent | – | no | [45 empty] | unknown | find no. 25/263 | Edel – Seyfried – Vieler (2008, 102, Fig. 117)
QH9 | 198 | Qubbet el-Hawa | Tomb QH 90, cult chamber, Area 1 „store-room“, Square 11 | 188 | 4bk-Htp | Elephantine | full size artefact blade | Old Kingdom, Dynasty 6 | mirror | tertiary | C | C1 | Dynasty 6 | complete | ii artefacts described or mentioned in the text of the report and they were illustrated by photograph or drawing with scale | line drawing ratio | vertical elipse | absent | one piece with blade |  |  | – | absent |  | textile | – | no | [45 empty] | Egyptian Museum, Cairo | find no. 90/17, Egyptské múzeum v Káhire | Edel – Seyfried – Vieler (2008, 1153, Fig. 63)
QH10 | 199 | Qubbet el-Hawa | Tomb QH 90, Shaft I, burial chamber | 188 | Nfr.t | Elephantine | full size artefact blade | Old Kingdom, Dynasty 6 | mirror | secondary | C | C1 | late Old Kingdom | complete | ii artefacts described or mentioned in the text of the report and they were illustrated by photograph or drawing with scale | line drawing ratio | circular | absent | one piece with blade |  |  | – | absent |  | absent | – | no |  | 138 | 2 |  |  |  | 138 |  |  | 1.84 |  |  | 7.36 | [25 empty] | 0 | 0 |  | ? |  |  |  | Ägyptisches Seminar Bonn | find no. 90/391 = QH 1491 | Edel – Seyfried – Vieler (2008, 1159, Fig. 71)
QH11 | 201 | Qubbet el-Hawa | Tomb QH 102c, Shaft II | 188 | unknown | Elephantine | full size artefact blade | Old Kingdom, Dynasty 6 | mirror | secondary | C | C1 | Dynasty 6, end [Edel-Seyfried-Vieler] | complete | ii artefacts described or mentioned in the text of the report and they were illustrated by photograph or drawing with scale | line drawing ratio | horizontal elipse | absent | one piece with blade |  |  | – | absent |  | absent | – | no | [45 empty] | Egyptian Museum, Cairo | find no. 102c/76 | Edel – Seyfried – Vieler (2008, 1488, Fig. 38)
S17 | 262 | Saqqara | Tomb XXXVIII, Shaft 115 |  | not present | Memphite region | full size artefact blade | Old Kingdom, Dynasty 6 | mirror | secondary | C | C1 | Dynasty 6, reigns from Pepy I to Pepy II | complete | ii artefacts described or mentioned in the text of the report and they were illustrated by photograph or drawing with scale | photo with scale | horizontal elipse | absent | one piece with blade |  |  | green and orange corrosion | absent |  | absent | - | no | 109 | 104 | [37 empty] | 1.048077 | [5 empty] | Egypt, PCMA excavations |  | Kowalska (2013, 472, Pl. CCVIIg); Weker (2013); Kuraszkiewicz (2013, 187)
S26 | 235 | Saqqara | Mastaba VIII | 52 | Ast-jb-tj - bb-jbj | Memphite region | full size artefact blade | Old Kingdom, Dynasty 6 | mirror | secondary | C | C1 | Dynasty 6 [Jéquier] | complete | iii artefacts were described or mentioned in the text of the report together with some measurements and they were illustrated by photograph or drawing without scale | line drawing without scale | horizontal elipse | absent | one piece with blade |  |  | – | absent |  | unobservable | – | no | [45 empty] | unknown |  | Jéquier (1929, 56, Fig. 63)
S29 | 293 | Saqqara | unknown |  | Mx-mxs=s | Memphite region | full size artefact blade | Old Kingdom, Dynasty 6 | mirror | unknown | C | C1 | Dynasty 6 [Lilyquist] | complete | ii artefacts described or mentioned in the text of the report and they were illustrated by photograph or drawing with scale | line drawing ratio | horizontal elipse | absent | one piece with blade |  |  |  | absent |  | absent | Spc.t ncwt, Hm.t-nTr 1wt-1r Axmxs=s | no | [45 empty] | Egyptian Museum, Cairo | JdE 40708 | Lilyquist (1979, 14, Fig. 6)
Shl1 | 128 | Shelal | Grave 117 |  | unknown | Nubia | full size artefact blade | Old Kingdom general | mirror | primary | C | C1 | Old Kingdom [Williams] | complete | iii artefacts were described or mentioned in the text of the report together with some measurements and they were illustrated by photograph or drawing without scale | line drawing without scale | circular | absent | one piece with blade |  |  | – | absent |  | unobservable | – | no | 0 | [38 empty] | ? | [5 empty] | unknown |  | Reisner (1910, 46, Fig. 31); Williams (1989, 124)
To1 | 56 | Toshka | Grave 1 | 68 | unknown | Nubia | full size artefact blade | Old Kingdom general | mirror | primary | C | C3 | group C [Emery – Kirwan]; Old Kingdom [Williams] | complete | iii artefacts were described or mentioned in the text of the report together with some measurements and they were illustrated by photograph or drawing without scale | line drawing ratio | circular | absent | one piece with blade |  |  | – | absent |  | unobservable | – | no | [45 empty] | National Museum, Khartoum |  | Emery – Kirwan (1935, 359, Fig. 356); Williams (1989, 124)
X8 | 154 | unknown | unknown | 193 | Mry-Pp.y-Hb-sd | unknown | full size artefact blade | Old Kingdom, Dynasty 6 | mirror | unknown | C | C1 | Dynasty 6, the reign of Pepy II [Lilyquist] | complete | ii artefacts described or mentioned in the text of the report and they were illustrated by photograph or drawing with scale | line drawing ratio | horizontal elipse | absent | one piece with blade |  |  | – | absent |  | unobservable | cmr waty, Hry-Hb.t, mrj-ppy-Hb-sd | no | [45 empty] | Bruxelles | Brusel, E 4305 | Lilyquist (1979, 14, Fig. 8)
X10 | 155 | unknown | unknown | 193 | Jdj-wr | unknown | full size artefact blade | Old Kingdom, Dynasty 6 | mirror | unknown | C | C1 | Dynasty 6, end [Lilyquist] | complete | ii artefacts described or mentioned in the text of the report and they were illustrated by photograph or drawing with scale | line drawing ratio | horizontal elipse | absent | one piece with blade |  |  | – | absent |  | unobservable | cmr waty, Hry-Hb, jdj | no | [45 empty] | Liverpool | Liverpool, City Museum 11644 | Lilyquist (1979, 14, Fig. 9)
X14 | 294 | unknown | unknown | 193 | 2tj | unknown | full size artefact blade | Old Kingdom, Dynasty 6 | mirror | unknown | C | C1 | Dynasty 6 [Lilyquist] | complete | ii artefacts described or mentioned in the text of the report and they were illustrated by photograph or drawing with scale | line drawing ratio | horizontal elipse | absent | one piece with blade |  |  |  | absent |  | absent | Spc.t ncwt, Hm(.t)-nTr Hwt-Hr xtj | no | [45 empty] | Chicago, Field | 30323 | Lilyquist (1979, 14, Fig. 7)
X15 | 297 | unknown | unknown | 193 | ND.t | unknown | full size artefact blade | Old Kingdom, Dynasty 6 | mirror | unknown | C | C1 | Dynasty 6 [Lilyquist] | complete | ii artefacts described or mentioned in the text of the report and they were illustrated by photograph or drawing with scale | line drawing with scale | horizontal elipse | absent | one piece with blade |  |  | cleaned | absent |  | absent | rx(.t) ncwt, Hm(.t)-nTr Hwt-Hr ns-Hrw-?? | yes | 181 | 169 | 3.3 | XRF | 153 |  | 169 | OT 771 | 2.04 | 2.253333 |  | 8.16 | 9.013333 | 0.20 | 3 | 0.65 | 7.00 |  | 27 | 0,14 | 10 | 17 | 2.3 | 3.3 | 0.74 | 0.01 |  |  | 0.01 |  |  |  |  | 0.01 |  |  |  |  | 203.0804 | 1.071006 | 379.4 | ? | 29.18462 | 25.29333 | 13.79636 | Louvre, Paris | E 4891 | Lilyquist (1979, 14, Fig. 13)
X16 | 298 | unknown | unknown | 193 | Nb.t | unknown | full size artefact blade | Old Kingdom, Dynasty 6 | mirror | unknown | C | C1 | Dynasty 6 [Lilyquist] | complete | ii artefacts described or mentioned in the text of the report and they were illustrated by photograph or drawing with scale | line drawing ratio | circular | absent | one piece with blade |  |  |  | absent |  | absent | rx.(t) ncwt, Hm.(t)-nTr Hwt-Hr nb.t | no | [45 empty] | Edinburgh | 1921.774 | Lilyquist (1979, 14, Fig. 14)
X17 | 299 | unknown | unknown | 193 | 2n.tj | unknown | full size artefact blade | Old Kingdom, Dynasty 6 | mirror | unknown | C | C1 | Dynasty 6 [Lilyquist] | complete | ii artefacts described or mentioned in the text of the report and they were illustrated by photograph or drawing with scale | line drawing ratio | circular | absent | one piece with blade |  |  |  | absent |  | absent | rx.(t) ncwt, Hm.(t)-nTr Hwt-Hr xntj | no | [45 empty] | Egyptian Museum, Cairo |  | Lilyquist (1979, 14, Fig. 15)
X18 | 300 | unknown | unknown | 193 | WHA.t | unknown | full size artefact blade | Old Kingdom, Dynasty 6 | mirror | unknown | C | C1 | Dynasty 6 [Lilyquist] | complete | ii artefacts described or mentioned in the text of the report and they were illustrated by photograph or drawing with scale | line drawing ratio | circular | absent | one piece with blade |  |  | cleaned | absent |  | absent | rx.(t) ncwt, Hm.(t)-nTr Hwt-Hr w? | yes | 164 | 150 | 4.5 | XRF | 139 |  | 150 | OT 770 | 1.853333 | 2 |  | 7.413333 | 8 | 0.72 | 4.5 | 2.4 | 1.20 |  | 25 | 0.23 | 9 | 15 | 2.5 | 3.6 | 0.27 | 0.01 |  |  | 0.01 |  |  |  |  | 0.01 |  |  |  |  | 163.7555 | 1.093333 |  | ? |  |  |  | Louvre, Paris | E 3307 | Lilyquist (1979, 14, Fig. 16)
X19 | 301 | unknown | unknown | 193 | Nfr-jwn(.tjw) | unknown | full size artefact blade | Old Kingdom, Dynasty 6 | mirror | unknown | C | C1 | Dynasty 6 [Lilyquist] | complete | ii artefacts described or mentioned in the text of the report and they were illustrated by photograph or drawing with scale | line drawing ratio | circular | absent | one piece with blade |  |  |  | absent |  | absent | rx.(t) ncwt, Hm.(t)-nTr Hwt-Hr ? | no | [45 empty] | Liverpool | Univ. E 1510 | Lilyquist (1979, 14, Fig. 17)
X21 | 303 | unknown | unknown | 193 | 4pt.t | unknown | full size artefact blade | Old Kingdom, Dynasty 6 | mirror | unknown | C | C1 | Dynasty 6 [Lilyquist] | complete | ii artefacts described or mentioned in the text of the report and they were illustrated by photograph or drawing with scale | line drawing ratio | circular | absent | one piece with blade |  |  |  | absent |  | absent | Hm.(t)-nTr Hwt-Hr ipw.t | no | [45 empty] | Manchester | number not known | Lilyquist (1979, 14, Fig. 19)
ZM1 | 260 | Zawiyet el-Mayitin | Tomb RS 1 | 65, 187 | unknown | between Fayum and Beni Hasan | full size artefact blade | Old Kingdom, Dynasty 6 | mirror | unknown | C | C3 | Dynasty 6 probably [Piacentini] | complete | i artefacts documented during the GA UK project of the author | line drawing with scale | circular | absent | one piece with blade |  |  | green and orange corrosion | absent |  | absent | - | no | 181 | 210 | 6 |  | 118 |  | 210 |  | 1.573333 | 2.8 |  | 6.293333 | 11.2 |  | 4.4 | 4.4 |  |  | 62 |  | 5 | 10 | 4.5 | 6 | [14 empty] | 194.6217 | 0.8619048 | 328.6 | ? | 25.27692 | 21.90667 | 11.94909 | Louvre, Paris | E.11457 | Piacentini (1993, 67); Vandier d’Abbadie (1972, 178)
ZM2 | 259 | Zawiyet el-Mayitin | Tomb RS 5 | 65 | Nfr.t-jj.t | between Fayum and Beni Hasan | full size artefact blade | Old Kingdom, Dynasty 6 | mirror | unknown | D | D1 | Dynasty 6 end [Piacentini] | complete | i artefacts documented during the GA UK project of the author | line drawing with scale | vertical elipse | absent | attached |  |  | cleaned | absent |  | absent | rxt ncwt, Hwt-Hr, jj-nfr.t | yes | 176 | 167 | 3.5 | emission spectrometry | 147 |  | 167 |  | 1.96 | 2.226667 |  | 7.84 | 8.906667 | ,1 |  |  | 1,7 | p | 43 | ,2 | 9 | 12 | 3.6 | 5 | ,2 | ,1 | nd | nd | t |  | p |  |  | ,1 |  |  |  |  | 192.8074 | 1.053892 | 326.9 | ? | 25.14615 | 21.79333 | 11.88727 | Louvre, Paris | E. 11470 = AF.6502 | Michel (1972); Piacentini (1993, 68); Vandier d’Abbadie (1972, 177, Fig. 780)