## Sheet1
needleID | Context_artefacts::OK context | Context_artefacts::ArchaeopressFigureName | Context_artefacts::Site | Context_artefacts::Structure | Context_artefacts::Owner | Context_artefacts::Region | Category | Context_artefacts::Period | Class | Context_artefacts::Type of context | Type | Context_artefacts::Dating | Variant | Completeness | Context_artefacts::Type of pictorial documentation | Context_artefacts::Quality of data | Context_artefacts::Type of structure | Description | Shape of head | Section of shaft | Wrapping | Thread | Fragments | Inscription | Corrosion | Shesep | Length of artefact | Analyses | Djeba | Maximal width | Maximal thickness | Method | Location of sample | Width of head | Thickness of head | ID of sample | Diameter of shaft | Lower diameter of shaft | Picture 4 | Cu | Pb | As | Ag | Fe | Sb | Ni | Au | Co | Zn | Bi | OK deben 13 g | OK deben 15 g | MK deben | Weight | Context_artefacts::Present location | Context_artefacts::Bibliography | Inventory number
58 | AR2 | – | Abu Rawash | Radjedef satellite Pyramid | Ra-Dd.f | Memphite region | undeterminable | Old Kingdom, Dynasty 4 | needle | secondary | undeterminable | Dynasty 4, the reign of Djedefra | undeterminable | unknown | none | iv artefacts were mentioned in the text with no illustration | satellite pyramid – inner structure | [10 empty] | no | [26 empty] | Egypt, IFAO excavations | Valloggia (2011, 63); Marchand (2009, 73, Fig. 3)
59 | AR3 | – | Abu Rawash | Radjedef satellite Pyramid | Ra-Dd.f | Memphite region | undeterminable | Old Kingdom, Dynasty 4 | needle | secondary probably | undeterminable | Dynasty 4, the reign of Djedefra | undeterminable | fragment | none | iv artefacts were mentioned in the text with no illustration | satellite pyramid – inner structure | [10 empty] | no | [26 empty] | Egypt, IFAO excavations | Valloggia (2011, 64); Marchand (2009, 73, Fig. 3)
60 | AR4 | – | Abu Rawash | settlement | settlement | Memphite region | undeterminable | Old Kingdom, Dynasty 4 | needle | settlement | undeterminable | Dynasty 4, the reign of Djedefra | undeterminable | unknown | none | iv artefacts were mentioned in the text with no illustration | pyramid – mortuary temple | [10 empty] | no | [26 empty] | Egypt, IFAO excavations | Valloggia (2011, 72–73, Fig. 274)
84 | A2 | 30 | Abusir | Burial chamber of Pyramid Lepsius 24 | most probably queen | Memphite region | full size artefact blade | Old Kingdom, Dynasty 5 | needle | secondary | B | Dynasty 5, the reign of Raneferef or Nyuserra [Krejčí] | B1 | complete | line drawing with scale | i artefacts documented during the GA UK project of the author | pyramid – burial chamber | Found together with gold foil - originally on the artefact? |  | rectangular | absent | absent |  | - | green corrosion | 0.9733333 | 73 | no | 3.893333 | 4 | 2 |  |  | 4 | [20 empty] | Egypt, excavations of CIE | Callender (2008, 123–125, Figs. 4.81b, 4.81c; Pls. V, 4.82a, 4.83a–b) | 66/J/94, reg. no. 2164
61 | A6 | 30 | Abusir | Burial chamber of Pyramid Lepsius 28 | most probably queen | Memphite region | full size artefact blade | Old Kingdom, Dynasty 5 | needle | secondary | B | Dynasty 5, the reign of Raneferef or Nyuserra [Krejčí] | B1 | incomplete | line drawing with scale | i artefacts documented during the GA UK project of the author | pyramid – burial chamber |  |  | circular | absent | absent |  |  |  | 0.9733333 | 73 | no | 3.893333 | 4 | 3 |  |  | 4 |  |  | 3 | [17 empty] | Egypt, excavations of CIE | Callender (2008, 126) | 66/J/1994c
62 | A9 | 30 | Abusir | Mortuary temple of Pyramid Lepsius 24 | unknown | Memphite region | full size artefact blade | Old Kingdom, Dynasty 5 | needle | temple | A | Dynasty 5, the reign of Raneferef or Nyuserra [Krejčí] | A1 | complete | line drawing with scale | i artefacts documented during the GA UK project of the author | pyramid – mortuary temple |  |  | circular | absent | absent |  | - | green corrosion and sand accretions | 0.9066667 | 68 | no | 3.626667 | 3 | 3 | [5 empty] | 3 | [17 empty] | Egypt, excavations of CIE | Callender (2008, 126) | find no. 82/J/94, reg. no. 2172
63 | A10 |  | Abusir | Mortuary temple of Pyramid Lepsius 24 | unknown | Memphite region | full size artefact blade | Old Kingdom, Dynasty 5 | needle | temple | A | Dynasty 5, the reign of Raneferef or Nyuserra [Krejčí] | A1 | incomplete | line drawing with scale | i artefacts documented during the GA UK project of the author | pyramid – mortuary temple |  |  | circular | absent | absent |  | - | green corrosion and sand accretions | 0.6266667 | 47 | no | 2.506667 | 4 |  |  |  | 4 | [20 empty] | Egypt, excavations of CIE, find no. 89/J/94 | Callender (2008, 126–127)
64 | A27 | – | Abusir | Tomb AC15 | 3kr.t-Nb.ty | Memphite region | undeterminable | Old Kingdom, Dynasty 5 | needle | primary | undeterminable | Dynasty 5 [Verner] | undeterminable | unknown | none | iv artefacts were mentioned in the text with no illustration | stone tomb – substructure | No further information | [6 empty] | green corrosion | 0.7733333 | 58 | no | 3.093333 | [25 empty] | Egypt, excavations of CIE | Verner – Callender (2002, 45) | 80/B/76
126 | A33 | 30 | Abusir | Room AC between Early temple and House of the knife | Ra-nfr=f | Memphite region | full size artefact blade | Old Kingdom, Dynasty 5 and 6 | needle | temple | B | Dynasty 5 - Dynasty 6 | B2 | incomplete | line drawing with scale | i artefacts documented during the GA UK project of the author | pyramid – mortuary temple | The needle was connected by corrosion to another needle, P7093_IVb | hexagonal | circular | absent | absent | 4 | - |  | 0.8666667 | 65 | no | 3.466667 | 3.4 | 2.8 |  |  | 3.4 | 2.7 |  | 2.8 | 2.6 | [12 empty] | 0.2384615 | 0.2066667 | 0.1127273 | 3.1 | Náprstek Museum, Prague; Egyptian Museum, Cairo | Verner et al. (2006, 82–86) | 156/I/1982, P7093_IVa
127 | A33 | 30 | Abusir | Room AC between Early temple and House of the knife | Ra-nfr=f | Memphite region | full size artefact blade | Old Kingdom, Dynasty 5 and 6 | needle | temple | B | Dynasty 5 - Dynasty 6 | B2 | incomplete | line drawing with scale | i artefacts documented during the GA UK project of the author | pyramid – mortuary temple | The needle was connected by corrosion to another needle, P7093_IVa | hexagonal | circular | absent | absent | 4 | - |  | 0.84 | 63 | no | 3.36 | 3.3 | 2.5 |  |  | 3.3 | 2.3 |  | 2.5 | 2 | [12 empty] | 0.2384615 | 0.2066667 | 0.1127273 | 3.1 | Náprstek Museum, Prague; Egyptian Museum, Cairo | Verner et al. (2006, 82–86) | 156/I/1982, P7093_IVb
128 | A33 | 30 | Abusir | Room AC between Early temple and House of the knife | Ra-nfr=f | Memphite region | full size artefact blade | Old Kingdom, Dynasty 5 and 6 | needle | temple | undeterminable | Dynasty 5 - Dynasty 6 | undeterminable | fragment | line drawing with scale | i artefacts documented during the GA UK project of the author | pyramid – mortuary temple | Head broken off, fragment of shaft |  | circular | absent | absent |  | - | green corrosion | 0.9066667 | 68 | no | 3.626667 | 2.4 | 2.4 | [5 empty] | 2.4 | 2 | [12 empty] | 0.1153846 | 0.1 | 0.05454545 | 1.5 | Náprstek Museum, Prague; Egyptian Museum, Cairo | Verner et al. (2006, 82–86) | 156/I/1982, P7093_VII
129 | A33 | 30 | Abusir | Room AC between Early temple and House of the knife | Ra-nfr=f | Memphite region | full size artefact blade | Old Kingdom, Dynasty 5 and 6 | needle | temple | B | Dynasty 5 - Dynasty 6 | B2 | fragment | line drawing with scale | i artefacts documented during the GA UK project of the author | pyramid – mortuary temple |  | oval | circular | absent | absent |  | - | green corrosion | 0.2133333 | 16 | no | 0.8533333 | 3 | 2 |  |  | 3 | 1 | [15 empty] | 0.02307692 | 0.02 | 0.01090909 | 0.3 | Náprstek Museum, Prague; Egyptian Museum, Cairo | Verner et al. (2006, 82–86) | 156/I/1982, P7093_VIII
130 | A33 | 30 | Abusir | Room AC between Early temple and House of the knife | Ra-nfr=f | Memphite region | full size artefact blade | Old Kingdom, Dynasty 5 and 6 | needle | temple | undeterminable | Dynasty 5 - Dynasty 6 | undeterminable | fragment | line drawing with scale | i artefacts documented during the GA UK project of the author | pyramid – mortuary temple | Fragment of the needle shaft |  | circular | absent | absent |  | - | green corrosion | 0.2666667 | 20 | no | 1.066667 | 2.4 | 2.4 | [5 empty] | 2.4 | 2 | [12 empty] | 0.03076923 | 0.02666667 | 0.01454545 | 0.4 | Náprstek Museum, Prague; Egyptian Museum, Cairo | Verner et al. (2006, 82–86) | 156/I/1982, P7093_IX
131 | A33 | 30 | Abusir | Room AC between Early temple and House of the knife | Ra-nfr=f | Memphite region | full size artefact blade | Old Kingdom, Dynasty 5 and 6 | needle | temple | undeterminable | Dynasty 5 - Dynasty 6 | undeterminable | fragment | line drawing with scale | i artefacts documented during the GA UK project of the author | pyramid – mortuary temple | Fragment of the needle shaft |  | circular | absent | absent |  | - | green corrosion | 0.2 | 15 | no | 0.8 | 2.7 | 2.7 | [5 empty] | 2.7 | 2.2 | [12 empty] | 0.01538462 | 0.01333333 | 0.007272727 | 0.2 | Náprstek Museum, Prague; Egyptian Museum, Cairo | Verner et al. (2006, 82–86) | 156/I/1982, P7093_X
132 | A33 | 30 | Abusir | Room AC between Early temple and House of the knife | Ra-nfr=f | Memphite region | full size artefact blade | Old Kingdom, Dynasty 5 and 6 | needle | temple | undeterminable | Dynasty 5 - Dynasty 6 | undeterminable | fragment | line drawing with scale | i artefacts documented during the GA UK project of the author | pyramid – mortuary temple | Fragment of the needle shaft |  | circular | absent | absent |  | - | green corrosion | 0.12 | 9 | no | 0.48 | 2.7 | 2.7 | [5 empty] | 2.7 | 2.4 | [12 empty] | 0.01538462 | 0.01333333 | 0.007272727 | 0.2 | Náprstek Museum, Prague; Egyptian Museum, Cairo | Verner et al. (2006, 82–86) | 156/I/1982, P7093_XI
166 | A34 | 30 | Abusir | North-western sector of mortuary temple | Ra-nfr=f | Memphite region | full size artefact blade | Old Kingdom, Dynasty 5 and 6 | needle | temple | B | Dynasty 5 - Dynasty 6 | undeterminable | fragment | line drawing with scale | i artefacts documented during the GA UK project of the author | pyramid – mortuary temple | Fragment of needle shaft with eye |  | circular | absent | absent |  |  | green corrosion and sand accretions | 0.4266667 | 32 | no | 1.706667 | 3.1 | 2.8 |  |  | 3.1 | 2.8 |  | 2 | [13 empty] | 0.06923077 | 0.06 | 0.03272727 | 0.9 | Náprstek Museum, Prague; Egyptian Museum, Cairo | Verner et al. (2006, 38) | P7096_II
133 | A35 | 30 | Abusir | Early mortuary temple, Storeroom CO | Ra-nfr=f | Memphite region | full size artefact blade | Old Kingdom, Dynasty 5 and 6 | needle | temple | undeterminable | Dynasty 5 - Dynasty 6 | undeterminable | fragment | line drawing with scale | i artefacts documented during the GA UK project of the author | pyramid – mortuary temple | Fragment of needle shaft with remains of needle eye |  | circular | absent | absent |  | - | green corrosion and sand accretions | 0.3333333 | 25 | no | 1.333333 | 3.1 | 2.8 |  |  | 3.1 | 2.8 |  | 2.4 | 2.1 | [12 empty] | 0.06153846 | 0.05333333 | 0.02909091 | 0.8 | Náprstek Museum, Prague; Egyptian Museum, Cairo | Verner et al. (2006, 60–61) | 694/I/1982, P7104_I
134 | A35 | 30 | Abusir | Early mortuary temple, Storeroom CO | Ra-nfr=f | Memphite region | full size artefact blade | Old Kingdom, Dynasty 5 and 6 | needle | temple | undeterminable | Dynasty 5 - Dynasty 6 | undeterminable | fragment | line drawing with scale | i artefacts documented during the GA UK project of the author | pyramid – mortuary temple | Fragment of needle shaft |  | circular | absent | absent |  | - | green corrosion and sand accretions | 0.7066667 | 53 | no | 2.826667 | 2.6 | 2.6 | [5 empty] | 2.6 | 1.5 | [12 empty] | 0.1076923 | 0.09333333 | 0.05090909 | 1.4 | Náprstek Museum, Prague; Egyptian Museum, Cairo | Verner et al. (2006, 60–61) | 694/I/1982, P7104_II
165 | A36 | Contexts-Raneferef | Abusir | Early temple, Room CO | Ra-nfr=f | Memphite region | full size artefact blade | Old Kingdom, Dynasty 5 and 6 | needle | temple | undeterminable | Dynasty 5 - Dynasty 6 | undeterminable | fragment | line drawing with scale | i artefacts documented during the GA UK project of the author | pyramid – mortuary temple | Tip is flattened from two sides |  | circular | absent | absent |  |  | green corrosion and sand accretions | 0.48 | 36 | no | 1.92 | 2 | 2 | [5 empty] | 2 | 1.5 | [12 empty] | 0.06923077 | 0.06 | 0.03272727 | 0.9 | Náprstek Museum, Prague; Egyptian Museum, Cairo | Verner et al. (2006, 446–447) | P 7104
173 | A39 |  | Abusir | Tomb of Qar Jr. | Qar | Memphite region | full size artefact blade | Old Kingdom, Dynasty 6 | needle | secondary | undeterminable | Dynasty 6, the reign of Pepy II [Bárta] | undeterminable | complete | line drawing with scale | i artefacts documented during the GA UK project of the author | stone tomb – main burial chamber | [8 empty] | 1.36 | 102 | no | 5.44 | 4 | 2 |  |  | 4 | [20 empty] | Egypt, excavations of CIE | Bárta et al. (2009, 235–237, Figs. 6.3.120–6.3.121, Pl. 28.2) | 79b/HH/2000
82 | A45 | Abusir_context-ID346_unfinished | Abusir | Tomb of Inti | Jn-tj | Memphite region | full size artefact blade | Old Kingdom, Dynasty 6 | needle | secondary | B | Dynasty 6, the reign of Pepy II [Bárta] | B1 | incomplete | line drawing with scale | i artefacts documented during the GA UK project of the author | stone tomb – main burial chamber |  | globular | square | absent | absent | 3 | - | green corrosion and sand accretions | 0.88 | 66 | no | 3.52 | 2 | 1 |  |  | 2 | [16 empty] | 0.5384615 | 0.4666667 | 0.2545455 | 0.7 | Egypt, excavations of CIE, find no. 105/JJ/2000, 113/JJ/2000 | Bárta (2006) | 113/JJ/2000
117 | A51 | – | Abusir | Tomb 2, SW corner of the Mastaba of princesses | unknown | Memphite region | undeterminable | Old Kingdom, Dynasty 6 | needle | secondary | undeterminable | Dynasty 6 [Schäfer] | undeterminable | unknown | none | iv artefacts were mentioned in the text with no illustration | stone tomb – second burial chamber | Needle | [9 empty] | no | [26 empty] | unknown | Schäfer (1908, 7)
80 | B3 | 66 | Balat | Mastaba I/A, Tomb (T5) | Jgj.t | Dakhla Oasis | full size artefact blade | Old Kingdom, Dynasty 6 | needle | primary | A | Dynasty 6, early reign of Pepy II [Valloggia] | A1 | complete | line drawing with scale | ii artefacts described or mentioned in the text of the report and they were illustrated by photograph or drawing with scale | mudbrick tomb – secondary burial chamber |  | part of shaft not widened by perforation | circular | absent | absent |  | - |  | 1.04 | 78 | no | 4.16 | 2.5 | 2.5 | [5 empty] | 2.5 | [17 empty] | Egypt, IFAO excavations | Valloggia (1998, 28, 84–87, 146–150, Fig. 20, Pls. LXXV, C, CVII, CVIII) | 5792
81 | B3 | 66 | Balat | Mastaba I/A, Tomb (T5) | Jgj.t | Dakhla Oasis | full size artefact blade | Old Kingdom, Dynasty 6 | needle | primary | A | Dynasty 6, early reign of Pepy II [Valloggia] | A1 | complete | line drawing with scale | ii artefacts described or mentioned in the text of the report and they were illustrated by photograph or drawing with scale | mudbrick tomb – secondary burial chamber |  | part of shaft widened by perforation | circular | absent | absent |  | - |  | 1.146667 | 86 | no | 4.586667 | 3 | 3 | [5 empty] | 3 | [17 empty] | Egypt, IFAO excavations | Valloggia (1998, 28, 84–87, 146–150, Fig. 20, Pls. LXXV, C, CVII, CVIII) | 5793
78 | B21 |  | Balat | Mastaba V | Md.w-nfr | Dakhla Oasis | full size artefact blade | Old Kingdom, Dynasty 6 | needle | secondary | A | Dynasty 6, end [Valloggia] | A1 | complete | line drawing with scale | ii artefacts described or mentioned in the text of the report and they were illustrated by photograph or drawing with scale | mudbrick tomb – chapel | [8 empty] | 0.9066667 | 68 | no | 3.626667 | 4 | 4 | [5 empty] | 4 | [17 empty] | Egypt, IFAO excavations | Valloggia (1986, 124–125, Pl. LXXII) | 792
79 | B21 |  | Balat | Mastaba V | Md.w-nfr | Dakhla Oasis | full size artefact blade | Old Kingdom, Dynasty 6 | needle | secondary | undeterminable | Dynasty 6, end [Valloggia] | undeterminable | fragment | line drawing with scale | ii artefacts described or mentioned in the text of the report and they were illustrated by photograph or drawing with scale | mudbrick tomb – chapel | [10 empty] | no | [26 empty] | Egypt, IFAO excavations | Valloggia (1986, 124–125, Pl. LXXII) | 792
106 | Bh1 | 68 | Buhen | Room 2, Block XVI | settlement | Nubia | full size artefact blade | Old Kingdom general | needle | settlement | B | Dynasty 4 – Dynasty 5 | B2 | incomplete | line drawing with scale | i artefacts documented during the GA UK project of the author | settlement | Hole made into finished artefact, tip broken away | deltoid | circular | absent | absent |  | - | cleaned | 1.08 | 81 | no | 4.32 | 3 | 15 |  |  | 3 | 15 |  | 2 | [13 empty] | 1.692308 | 1.466667 | 0.8 | 2.2 | Petrie Museum, University College, London | Emery (1963); O'Connor (2014, 242, 319, Pl. 54) | UC19746
107 | Bh1 | 68 | Buhen | Room 2, Block XVI | settlement | Nubia | full size artefact blade | Old Kingdom general | needle | settlement | A | Dynasty 4 – Dynasty 5 | A1 | complete | line drawing with scale | i artefacts documented during the GA UK project of the author | settlement |  | straight | circular | absent | absent |  | - | sand accretions | 12.06667 | 90.5 | no | 48.26667 | 32 | 32 |  |  | 4 | 25 |  | 32 | 31 | [12 empty] | 2.846154 | 2.466667 | 1.345455 | 3.7 | Petrie Museum, University College, London | Emery (1963); O'Connor (2014, 242, 319, Pl. 54) | UC19747 (excav. no. 269/A6-37)
114 | Bh2 | 68 | Buhen | settlement layer | settlement | Nubia | full size artefact blade | Old Kingdom general | needle | settlement | A | Dynasty 4 - Dynasty 5 | A1 | complete | line drawing with scale | ii artefacts described or mentioned in the text of the report and they were illustrated by photograph or drawing with scale | settlement | [8 empty] | 1.226667 | 92 | no | 4.906667 | [25 empty] | unknown | Emery (1963); O'Connor (2014, 242, 319, Pl. 54) | excav. no. 192/a7-3
57 | DP1 | – | Diospolis Parva | D 13 | unknown | between Abydos and Thebes | undeterminable | Old Kingdom, Dynasty 6 | needle | primary | undeterminable | Dynasty 6 | undeterminable | unknown | none | iv artefacts were mentioned in the text with no illustration | shaft grave – burial chamber | [10 empty] | no | [26 empty] | unknown | Petrie (1901, 38)
115 | E1 | – | Elephantine | Stone processing workshop | settlement | Elephantine | undeterminable | Old Kingdom, Dynasty 4 to 5 | needle | settlement | undeterminable | Dynasty 4 – Dynasty 5 [Ziermann] | undeterminable | unknown | none | iv artefacts were mentioned in the text with no illustration | settlement layer | Needles, no further information. | [9 empty] | no | [26 empty] | Egypt | Kaiser et al. (1987, 96)
83 | G1 | 172, 176 | Giza | G 7000 X | 1tp-1r=s | Memphite region | full size artefact blade | Old Kingdom, Dynasty 4 | needle | primary | A | Dynasty 4, the reign of Khufu | A1 | complete | line drawing with scale | ii artefacts described or mentioned in the text of the report and they were illustrated by photograph or drawing with scale | rock tomb – main burial chamber | Curved up at one end. |  | rectangular | absent | absent |  | - |  | 0.5333333 | 40 | no | 2.133333 | [25 empty] | Egyptian Museum, Cairo | Reisner – Smith (1955, 36–47, Figs. 36–37, 38, 45; Pls. 30a–c, 40a, c, d); Radwan (1983, 45, Taf. 21: 120); Callender (2011, 60–66) | 1116
135 | G11 | 19, 37, 90 | Giza | Area A | settlement | Memphite region | full size artefact blade | Old Kingdom, Dynasty 4 | needle | settlement | A | Dynasty 4, the reign of Khufu and Khafra | A1 | complete | line drawing ratio | ii artefacts described or mentioned in the text of the report and they were illustrated by photograph or drawing with scale | settlement refuse layer | INVNR: 20624, Ort: Giseh, Land: Ägypten, Flur: British Army Camp. Gegenstand: Sonstiges, Typ: Nadel, Material: Metall, Datierung: Ägypten: I. - IV. Dynastie. Erwerb: Kromer, Karl durch Geschenk, Eingang 2003, Auffindungsart: Grabung, Befundnr.: Gizeh 13.03.1972 - Quadrant A, Befundart: Siedlungsabraum. Lit.Befund/sek.Lit: Kromer 1978 Sonstiges: Nadel, Metallart: Kupfer, Prod.Stadium: Fertigprodukt, Erh.Zustand: fragmentiert, Technologie: Drahtverformung, Grundprodukt: Draht, Farbe: grün, Korrosion: Kupferkorrosion, Oberfl.Gestaltung: roh, BESCHREIBUNG: Inventar Gizeh: "Rest von einem Nadelschaft aus Kupfer, stark verbogen.", Breite: 24 mm, Stärke: 2 mm, Länge: 34 mm, Anm: Zeichnung in den Kromer Karteikarten (K85) vorhanden. MO: complete needle without needle head (otherwise shape of A1) | continuation of cylindrical shape of shaft | circular | absent | absent |  | - | green corrosion and sand accretions | 0.7333333 | 55 | no | 2.933333 | 1.5 | 1.5 |  |  | 1.4 | 1.1 |  | 1.5 | 0.2 | [12 empty] | 0.04615385 | 0.04 | 0.02181818 | 0.6 | University of Vienna, Kromer collection at the Institute of Prehistory and HIstorical Archaeology | Kromer (1978, 79–82, Taf. 32) | NVNR: 20624
136 | G11 | 19, 37, 90 | Giza | Area A | settlement | Memphite region | full size artefact blade | Old Kingdom, Dynasty 4 | needle | settlement | B | Dynasty 4, the reign of Khufu and Khafra | undeterminable | complete | line drawing ratio | ii artefacts described or mentioned in the text of the report and they were illustrated by photograph or drawing with scale | settlement refuse layer | INVNR: 20641, Ort: Giseh, Land: Ägypten, Flur: British Army Camp. Gegenstand: Geräte, Typ: Nadel, Material: Metall, Datierung: Ägypten: I. - IV. Dynastie. Erwerb: Kromer, Karl durch Geschenk, Eingang 2003, Auffindungsart: Grabung, Befundnr.: Gizeh 16.03.1972 - Quadrant A, Befundart: Siedlungsabraum. Lit.Befund/sek.Lit: Kromer 1978 Geräte: Nähzubehör, Metallart: Kupfer, Prod.Stadium: Fertigprodukt, Erh.Zustand: vollständig, Technologie: Drahtverformung, Grundprodukt: Draht, Farbe: grün, Korrosion: Kupferkorrosion, Oberfl.Gestaltung: roh, BESCHREIBUNG: Inventar Gizeh: "Kleine Kupfernadelm it feinem Öhr.", Stärke: 3 mm, Länge: 49 mm, Anm: Zeichnung in den Kromer Karteikarten (K85) vorhanden. | straight | oval - circular | absent | absent |  | - | green corrosion and sand accretions | 0.66 | 49.5 | no | 2.64 | 2 | 2 |  |  | 2 | 1.5 |  | 2 | 0.7 | [12 empty] | 0.06923077 | 0.06 | 0.03272727 | 0.9 | University of Vienna, Kromer collection at the Institute of Prehistory and HIstorical Archaeology | Kromer (1978, 79–82, Taf. 32) | INVNR: 20641
137 | G11 | 19, 37, 90 | Giza | Area A | settlement | Memphite region | full size artefact blade | Old Kingdom, Dynasty 4 | needle | settlement | B | Dynasty 4, the reign of Khufu and Khafra | undeterminable | complete | line drawing ratio | ii artefacts described or mentioned in the text of the report and they were illustrated by photograph or drawing with scale | settlement refuse layer |  |  | circular | [7 empty] | no | [26 empty] | University of Vienna, Kromer collection at the Institute of Prehistory and HIstorical Archaeology | Kromer (1978, 79–82, Taf. 32)
138 | G11 | 19, 37, 90 | Giza | Area A | settlement | Memphite region | full size artefact blade | Old Kingdom, Dynasty 4 | needle | settlement | B | Dynasty 4, the reign of Khufu and Khafra | undeterminable | complete | line drawing ratio | ii artefacts described or mentioned in the text of the report and they were illustrated by photograph or drawing with scale | settlement refuse layer |  |  | circular | [7 empty] | no | [26 empty] | University of Vienna, Kromer collection at the Institute of Prehistory and HIstorical Archaeology | Kromer (1978, 79–82, Taf. 32)
139 | G11 | 19, 37, 90 | Giza | Area A | settlement | Memphite region | full size artefact blade | Old Kingdom, Dynasty 4 | needle | settlement | B | Dynasty 4, the reign of Khufu and Khafra | undeterminable | complete | line drawing ratio | ii artefacts described or mentioned in the text of the report and they were illustrated by photograph or drawing with scale | settlement refuse layer |  |  | circular | [7 empty] | no | [26 empty] | University of Vienna, Kromer collection at the Institute of Prehistory and HIstorical Archaeology | Kromer (1978, 79–82, Taf. 32)
140 | G11 | 19, 37, 90 | Giza | Area A | settlement | Memphite region | full size artefact blade | Old Kingdom, Dynasty 4 | needle | settlement | B | Dynasty 4, the reign of Khufu and Khafra | undeterminable | complete | line drawing ratio | ii artefacts described or mentioned in the text of the report and they were illustrated by photograph or drawing with scale | settlement refuse layer |  |  | circular | [7 empty] | no | [26 empty] | University of Vienna, Kromer collection at the Institute of Prehistory and HIstorical Archaeology | Kromer (1978, 79–82, Taf. 32)
141 | G11 | 19, 37, 90 | Giza | Area A | settlement | Memphite region | full size artefact blade | Old Kingdom, Dynasty 4 | needle | settlement | B | Dynasty 4, the reign of Khufu and Khafra | undeterminable | complete | line drawing ratio | ii artefacts described or mentioned in the text of the report and they were illustrated by photograph or drawing with scale | settlement refuse layer |  |  | circular | [7 empty] | no | [26 empty] | University of Vienna, Kromer collection at the Institute of Prehistory and HIstorical Archaeology | Kromer (1978, 79–82, Taf. 32)
142 | G11 | 19, 37, 90 | Giza | Area A | settlement | Memphite region | full size artefact blade | Old Kingdom, Dynasty 4 | needle | settlement | B | Dynasty 4, the reign of Khufu and Khafra | undeterminable | complete | line drawing ratio | ii artefacts described or mentioned in the text of the report and they were illustrated by photograph or drawing with scale | settlement refuse layer |  |  | circular | [7 empty] | no | [26 empty] | University of Vienna, Kromer collection at the Institute of Prehistory and HIstorical Archaeology | Kromer (1978, 79–82, Taf. 32)
143 | G11 | 19, 37, 90 | Giza | Area A | settlement | Memphite region | full size artefact blade | Old Kingdom, Dynasty 4 | needle | settlement | B | Dynasty 4, the reign of Khufu and Khafra | undeterminable | complete | line drawing ratio | ii artefacts described or mentioned in the text of the report and they were illustrated by photograph or drawing with scale | settlement refuse layer |  |  | circular | [7 empty] | no | [26 empty] | University of Vienna, Kromer collection at the Institute of Prehistory and HIstorical Archaeology | Kromer (1978, 79–82, Taf. 32)
144 | G12 | 19, 37 | Giza | Area B | settlement | Memphite region | full size artefact blade | Old Kingdom, Dynasty 4 | needle | settlement | B | Dynasty 4, the reign of Khufu and Khafra | undeterminable | fragment | line drawing ratio | ii artefacts described or mentioned in the text of the report and they were illustrated by photograph or drawing with scale | settlement refuse layer | INVNR: 20612, Ort: Giseh, Land: Ägypten, Flur: British Army Camp. Gegenstand: Sonstiges, Typ: Nadelschaft, Material: Metall, Datierung: Ägypten: I. - IV. Dynastie. Erwerb: Kromer, Karl durch Geschenk, Eingang 2003, Auffindungsart: Grabung, Befundnr.: Gizeh 11.03.1972 - Quadrant B, Befundart: Siedlungsabraum. Lit.Befund/sek.Lit: Kromer 1978 Sonstiges: Nadel, Metallart: Kupfer, Prod.Stadium: Fertigprodukt, Erh.Zustand: unvollständig, Technologie: Drahtverformung, Grundprodukt: Draht, Farbe: grün, Korrosion: Kupferkorrosion, Oberfl.Gestaltung: roh, BESCHREIBUNG: Inventar Gizeh: "Rest von einem Kupfer-Nadelschaft.", Dm: 3 mm, Länge: 23 mm, Anm: Zeichnung in den Kromer Karteikarten (K85) vorhanden. MO: needle head and fragment of needle shaft | hexagonal | circular | absent | absent |  | - | green corrosion, sand and lime accretions | 0.3093333 | 23.2 | no | 1.237333 | 2 | 2 |  |  | 2 | 1.2 |  | 2 | [13 empty] | 0.03846154 | 0.03333333 | 0.01818182 | 0.5 | University of Vienna, Kromer collection at the Institute of Prehistory and HIstorical Archaeology | Kromer (1978, 79–82, Taf. 32) | INVNR: 20612
145 | G12 | 19, 37 | Giza | Area B | settlement | Memphite region | full size artefact blade | Old Kingdom, Dynasty 4 | needle | settlement | B | Dynasty 4, the reign of Khufu and Khafra | undeterminable | complete | line drawing ratio | ii artefacts described or mentioned in the text of the report and they were illustrated by photograph or drawing with scale | settlement refuse layer |  |  | circular | [7 empty] | no | [26 empty] | University of Vienna, Kromer collection at the Institute of Prehistory and HIstorical Archaeology | Kromer (1978, 79–82, Taf. 32)
146 | G13 | 19, 37 | Giza | Area C | settlement | Memphite region | full size artefact blade | Old Kingdom, Dynasty 4 | needle | settlement | A | Dynasty 4, the reign of Khufu and Khafra | A1 | complete | line drawing ratio | ii artefacts described or mentioned in the text of the report and they were illustrated by photograph or drawing with scale | settlement refuse layer | INVNR: 21025, Ort: Giseh, Land: Ägypten, Flur: British Army Camp. Gegenstand: Sonstiges, Typ: Nadel, Material: Metall, Datierung: Ägypten: I. - IV. Dynastie. Erwerb: Kromer, Karl durch Geschenk, Eingang 2003, Auffindungsart: Grabung, Befundnr.: Gizeh 13.02.1974 - Quadrant C, Befundart: Siedlungsabraum. Lit.Befund/sek.Lit: Kromer 1978 Sonstiges: Nadel, Metallart: Kupfer, Prod.Stadium: Fertigprodukt, Erh.Zustand: unvollständig, Technologie: Drahtverformung, Grundprodukt: Draht, Farbe: grün, Korrosion: Kupferkorrosion, Oberfl.Gestaltung: nicht erkennbar, BESCHREIBUNG: Inventar Gizeh: "Bruchstück von einem Nadelschaft aus Kupfer", Stärke: 2 mm, Länge: 49 mm, Anm: Zeichnung in den Kromer Karteikarten (K85) vorhanden. MO: complete needle without an eye, upper part is with visible core | continuation of cylindrical shape of shaft | circular | absent | absent |  | - | green corrosion | 0.72 | 54 | no | 2.88 | 1.2 | 1 |  |  | 1.2 | 0.7 |  | 1 | 7 | [12 empty] | 0.04615385 | 0.04 | 0.02181818 | 0.6 | University of Vienna, Kromer collection at the Institute of Prehistory and HIstorical Archaeology | Kromer (1978, 79–82, Taf. 32) | INV NR 21025
147 | G13 | 19, 37 | Giza | Area C | settlement | Memphite region | full size artefact blade | Old Kingdom, Dynasty 4 | needle | settlement | B | Dynasty 4, the reign of Khufu and Khafra | undeterminable | complete | line drawing ratio | ii artefacts described or mentioned in the text of the report and they were illustrated by photograph or drawing with scale | settlement refuse layer | INVNR: 20625, Ort: Giseh, Land: Ägypten, Flur: British Army Camp. Gegenstand: Geräte, Typ: Nadel, Material: Metall, Datierung: Ägypten: I. - IV. Dynastie. Erwerb: Kromer, Karl durch Geschenk, Eingang 2003, Auffindungsart: Grabung, Befundnr.: Gizeh 13.03.1972 - Quadrant C, Befundart: Siedlungsabraum. Lit.Befund/sek.Lit: Kromer 1978 Geräte: Nähzubehör, Metallart: Kupfer, Prod.Stadium: Fertigprodukt, Erh.Zustand: vollständig, Technologie: Drahtverformung, Grundprodukt: Draht, Farbe: grün, Korrosion: Kupferkorrosion, BESCHREIBUNG: Inventar Gizeh: "Zarte Kupfernadel mit Öhr.", Stärke: 2 mm, Länge: 65 mm, Anm: Zeichnung in den Kromer Karteikarten (K85) vorhanden. | deltoid | circular | absent | absent |  | - | green corrosion and sand accretions | 0.8706667 | 65.3 | no | 3.482667 | 2 | 1.5 |  |  | 2 | 1.2 |  | 1.5 | [13 empty] | 0.09230769 | 0.08 | 0.04363636 | 1.2 | University of Vienna, Kromer collection at the Institute of Prehistory and HIstorical Archaeology | Kromer (1978, 79–82, Taf. 32) | INVNR: 20625
148 | G13 | 19, 37 | Giza | Area C | settlement | Memphite region | full size artefact blade | Old Kingdom, Dynasty 4 | needle | settlement | B | Dynasty 4, the reign of Khufu and Khafra | undeterminable | complete | line drawing ratio | ii artefacts described or mentioned in the text of the report and they were illustrated by photograph or drawing with scale | settlement refuse layer |  |  | circular |  |  |  | - |  |  |  | no | [26 empty] | University of Vienna, Kromer collection at the Institute of Prehistory and HIstorical Archaeology | Kromer (1978, 79–82, Taf. 32)
149 | G14 | 19, 37 | Giza | Area D | settlement | Memphite region | full size artefact blade | Old Kingdom, Dynasty 4 | needle | settlement | undeterminable | Dynasty 4, the reign of Khufu and Khafra | undeterminable | incomplete | line drawing ratio | ii artefacts described or mentioned in the text of the report and they were illustrated by photograph or drawing with scale | settlement refuse layer | INVNR: 20765, Ort: Giseh, Land: Ägypten, Flur: British Army Camp. Gegenstand: Sonstiges, Typ: Nadel, Material: Metall, Datierung: Ägypten: I. - IV. Dynastie. Erwerb: Kromer, Karl durch Geschenk, Eingang 2003, Auffindungsart: grabung, Befundnr.: Gizeh 25.02.1973 - Quadrant D, Befundart: Siedlungsabraum. Lit.Befund/sek.Lit: Kromer 1978 Sonstiges: Nadel, Metallart: Kupfer, Prod.Stadium: Fertigprodukt, Erh.Zustand: unvollständig, Technologie: Drahtverformung, Grundprodukt: Draht, Farbe: grün, Korrosion: Kupferkorrosion, Oberfl.Gestaltung: roh, BESCHREIBUNG: Inventar Gizeh: "Bruchstück von einer zarten Kupfernadel.", Dm: 2 mm, Länge: 44 mm, Anm: Zeichnung in den Kromer Karteikarten (K85) vorhanden. | unobservable | circular | absent | absent |  | – | green corrosion and sand accretions | 0.64 | 48 | no | 2.56 | 2.3 | 2.3 | [5 empty] | 2.3 | 1.2 | [12 empty] | 0.06153846 | 0.05333333 | 0.02909091 | 0.8 | University of Vienna, Kromer collection at the Institute of Prehistory and HIstorical Archaeology | Kromer (1978, 79–82, Taf. 32) | INVNR: 20765
150 | G14 | 19, 37 | Giza | Area D | settlement | Memphite region | full size artefact blade | Old Kingdom, Dynasty 4 | needle | settlement | B | Dynasty 4, the reign of Khufu and Khafra | undeterminable | complete | line drawing ratio | ii artefacts described or mentioned in the text of the report and they were illustrated by photograph or drawing with scale | settlement refuse layer |  |  | circular |  |  |  | - |  |  |  | no | [26 empty] | University of Vienna, Kromer collection at the Institute of Prehistory and HIstorical Archaeology | Kromer (1978, 79–82, Taf. 32)
151 | G14 | 19, 37 | Giza | Area D | settlement | Memphite region | full size artefact blade | Old Kingdom, Dynasty 4 | needle | settlement | B | Dynasty 4, the reign of Khufu and Khafra | undeterminable | complete | line drawing ratio | ii artefacts described or mentioned in the text of the report and they were illustrated by photograph or drawing with scale | settlement refuse layer |  |  | circular |  |  |  | - |  |  |  | no | [26 empty] | University of Vienna, Kromer collection at the Institute of Prehistory and HIstorical Archaeology | Kromer (1978, 79–82, Taf. 32)
152 | G15 | 19, 37 | Giza | Area E | settlement | Memphite region | full size artefact blade | Old Kingdom, Dynasty 4 | needle | settlement | A | Dynasty 4, the reign of Khufu and Khafra | A1 | complete | line drawing ratio | ii artefacts described or mentioned in the text of the report and they were illustrated by photograph or drawing with scale | settlement refuse layer | INVNR: 20821, Ort: Giseh, Land: Ägypten, Flur: British Army Camp. Gegenstand: Sonstiges, Typ: Nadel, Material: Metall, Datierung: Ägypten: I. - IV. Dynastie. Erwerb: Kromer, Karl durch Geschenk, Eingang 2003, Auffindungsart: Grabung, Befundnr.: Gizeh 03.03.1973 - Quadrant E, Befundart: Siedlungsabraum. Lit.Befund/sek.Lit: Kromer 1978 Sonstiges: Nadel, Metallart: Kupfer, Prod.Stadium: Fertigprodukt, Erh.Zustand: fragmentiert, Technologie: Drahtverformung, Grundprodukt: Draht, Farbe: grün, Korrosion: Kupferkorrosion, Oberfl.Gestaltung: roh, BESCHREIBUNG: Inventar Gizeh: "Bruchstücke von einer Kupfernadel, stark durch wilde Patina verändert." 5 Fragmente, Dm: 4 mm, Länge: 75 mm, Anm: Zeichnung in den Kromer Karteikarten (K85) vorhanden. MO: needle head without an eye, starkly corroded, on the tip fragment a fragment of another needle attached by corrosion | continuation of cylindrical shape of shaft | circular | absent | absent | 5 | - | green corrosion and sand accretions | 0.96 | 72 | no | 3.84 | 3.7 | 2.3 |  |  | 3.7 | 2.2 |  | 2.3 | 23 | [12 empty] | 0.1538462 | 0.1333333 | 0.07272727 | 2 | University of Vienna, Kromer collection at the Institute of Prehistory and HIstorical Archaeology | Kromer (1978, 79–82, Taf. 32) | INV NR 20821
153 | G15 | 19, 37 | Giza | Area E | settlement | Memphite region | full size artefact blade | Old Kingdom, Dynasty 4 | needle | settlement | B | Dynasty 4, the reign of Khufu and Khafra | B1 | complete | line drawing ratio | ii artefacts described or mentioned in the text of the report and they were illustrated by photograph or drawing with scale | settlement refuse layer | INVNR: 21555, Ort: Giseh, Land: Ägypten, Flur: British Army Camp. Gegenstand: Sonstiges, Typ: Nadel, Material: Metall, Datierung: Ägypten: I. - IV. Dynastie. Erwerb: Kromer, Karl durch Geschenk, Eingang 2003, Auffindungsart: Grabung, Befundnr.: Gizeh 11.03.1975 - Quadrant E/1, Befundart: Siedlungsabraum. Lit.Befund/sek.Lit: Kromer 1978 Sonstiges: Nadel, Metallart: Kupfer, Prod.Stadium: Fertigprodukt, Erh.Zustand: unvollständig, Technologie: Drahtverformung, Grundprodukt: Draht, Farbe: grün, Korrosion: Kupferkorrosion, Oberfl.Gestaltung: nicht erkennbar, BESCHREIBUNG: Inventar Gizeh: "Bruchstück von einer Kupfernadel.", Stärke: 4 mm, Länge: 41 mm MO: tiny bit on head brokenn off, needle head without a needle eye | oval | circular | absent | absent |  | - | green corrosion and sand accretions | 0.7733333 | 58 | no | 3.093333 | 2.8 | 2.3 |  |  | 2.8 | 2.3 |  | 2 | 0.5 | [12 empty] | 0.04615385 | 0.04 | 0.02181818 | 0.6 | University of Vienna, Kromer collection at the Institute of Prehistory and HIstorical Archaeology | Kromer (1978, 79–82, Taf. 32) | INV NR 21555
154 | G16 | 19, 37 | Giza | Area F | settlement | Memphite region | full size artefact blade | Old Kingdom, Dynasty 4 | needle | settlement | B | Dynasty 4, the reign of Khufu and Khafra | B2 | complete | line drawing ratio | ii artefacts described or mentioned in the text of the report and they were illustrated by photograph or drawing with scale | settlement refuse layer | INVNR: 21052, Ort: Giseh, Land: Ägypten, Flur: British Army Camp. Gegenstand: Sonstiges, Typ: Nadel, Material: Metall, Datierung: Ägypten: I. - IV. Dynastie. Erwerb: Kromer, Karl durch Geschenk, Eingang 2003, Auffindungsart: Grabung, Befundnr.: Gizeh 17.02.1974 - Quadrant F, Befundart: Siedlungsabraum. Lit.Befund/sek.Lit: Kromer 1978 Sonstiges: Nadel, Metallart: Kupfer, Prod.Stadium: Fertigprodukt, Erh.Zustand: unvollständig, Technologie: Drahtverformung, Grundprodukt: Draht, Farbe: grün, Korrosion: Kupferkorrosion, Oberfl.Gestaltung: nicht erkennbar, BESCHREIBUNG: Inventar Gizeh: "Bruchstück von einer Kupfernadel mit stark patinierter Oberfläche.", Stärke: 3 mm, Länge: 58 mm, Anm: Zeichnung in den Kromer Karteikarten (K85) vorhanden. MO: fragment of thread in eye needle | deltoid | circular | absent | present |  | - | green corrosion and sand accretions | 0.7826667 | 58.7 | no | 3.130667 | 2.4 | 2.2 |  |  | 2.4 | 1.3 |  | 2.2 | 0.2 | [12 empty] | 0.07307692 | 0.06333333 | 0.03454545 | 0.95 | University of Vienna, Kromer collection at the Institute of Prehistory and HIstorical Archaeology | Kromer (1978, 79–82, Taf. 32) | INVNR 21052
155 | G16 | 19, 37 | Giza | Area F | settlement | Memphite region | full size artefact blade | Old Kingdom, Dynasty 4 | needle | settlement | B | Dynasty 4, the reign of Khufu and Khafra | undeterminable | complete | line drawing ratio | ii artefacts described or mentioned in the text of the report and they were illustrated by photograph or drawing with scale | settlement refuse layer | INVNR: 21201, Ort: Giseh, Land: Ägypten, Flur: British Army Camp. Gegenstand: Sonstiges, Typ: Nadel, Material: Metall, Datierung: Ägypten: I. - IV. Dynastie. Erwerb: Kromer, Karl durch Geschenk, Eingang 2003, Auffindungsart: Grabung, Befundnr.: Gizeh 25.02.1974 - Quadrant F, Befundart: Siedlungsabraum. Lit.Befund/sek.Lit: Kromer 1978 Sonstiges: Nadel, Metallart: Kupfer, Prod.Stadium: Fertigprodukt, Erh.Zustand: vollständig, Technologie: Drahtverformung, Grundprodukt: Draht, Farbe: grün, Korrosion: Kupferkorrosion, Oberfl.Gestaltung: nicht erkennbar, BESCHREIBUNG: Inventar Gizeh: "Kupfernadel mit Öhr.", Stärke: 3 mm, Länge: 80 mm, Anm: Zeichnung in den Kromer Karteikarten (K85) vorhanden.. Literatur: Kromer 1978, Tafel 32, Fig. 5. | hexagonal | circular | absent | absent |  | - | green corrosion and sand accretions | 1.06 | 79.5 | no | 4.24 | 2.6 | 2.3 |  |  | 2.6 | 1.4 |  | 2.3 | 0.5 | [12 empty] | 0.2230769 | 0.1933333 | 0.1054545 | 2.9 | University of Vienna, Kromer collection at the Institute of Prehistory and HIstorical Archaeology | Kromer (1978, 79–82, Taf. 32) | INVNR: 21201
156 | G16 | 19, 37 | Giza | Area F | settlement | Memphite region | full size artefact blade | Old Kingdom, Dynasty 4 | needle | settlement | B | Dynasty 4, the reign of Khufu and Khafra | undeterminable | complete | line drawing ratio | ii artefacts described or mentioned in the text of the report and they were illustrated by photograph or drawing with scale | settlement refuse layer | INVNR: 21097, Ort: Giseh, Land: Ägypten, Flur: British Army Camp. Gegenstand: Sonstiges, Typ: Kupfernadel, Material: Metall, Datierung: Ägypten: I. - IV. Dynastie. Erwerb: Kromer, Karl durch Geschenk, Eingang 2003, Auffindungsart: Grabung, Befundnr.: Gizeh 19.02.1974 - Quadrant F, Befundart: Siedlungsabraum. Lit.Befund/sek.Lit: Kromer 1978 Sonstiges: Nadel, Metallart: Kupfer, Prod.Stadium: Fertigprodukt, Erh.Zustand: unvollständig, Technologie: Drahtverformung, Grundprodukt: Draht, Farbe: grün, Korrosion: Kupferkorrosion, Oberfl.Gestaltung: nicht erkennbar, BESCHREIBUNG: Inventar Gizeh: "Bruchstück von einer gebogenen Kupfernadel, starke Patinastellen.", Stärke: 3 mm, Länge: 70 mm, Anm: Zeichnung in den Kromer Karteikarten (K85) vorhanden. | hexagonal | circular | absent | absent |  | - | green corrosion and sand accretions | 1.013333 | 76 | no | 4.053333 | 2.5 | 16 |  |  | 2.5 | 16 |  | 2.3 | 0.3 | [12 empty] | 0.1846154 | 0.16 | 0.08727273 | 2.4 | University of Vienna, Kromer collection at the Institute of Prehistory and HIstorical Archaeology | Kromer (1978, 79–82, Taf. 32) | INVNR: 21097
157 | G16 | 19, 37 | Giza | Area F | settlement | Memphite region | full size artefact blade | Old Kingdom, Dynasty 4 | needle | settlement | B | Dynasty 4, the reign of Khufu and Khafra | undeterminable | complete | line drawing ratio | ii artefacts described or mentioned in the text of the report and they were illustrated by photograph or drawing with scale | settlement refuse layer |  |  | circular |  |  |  | - |  |  |  | no | [26 empty] | University of Vienna, Kromer collection at the Institute of Prehistory and HIstorical Archaeology | Kromer (1978, 79–82, Taf. 32)
158 | G17 | 19, 37 | Giza | Area G | settlement | Memphite region | full size artefact blade | Old Kingdom, Dynasty 4 | needle | settlement | B | Dynasty 4, the reign of Khufu and Khafra | undeterminable | complete | line drawing ratio | ii artefacts described or mentioned in the text of the report and they were illustrated by photograph or drawing with scale | settlement refuse layer | INVNR: 21429, Ort: Giseh, Land: Ägypten, Flur: British Army Camp. Gegenstand: Sonstiges, Typ: Kupfernadel, Material: Metall, Datierung: Ägypten: I. - IV. Dynastie. Erwerb: Kromer, Karl durch Geschenk, Eingang 2003, Auffindungsart: Grabung, Befundnr.: Gizeh 11.03.1974 - Quadrant G/B, Befundart: Siedlungsabraum. Lit.Befund/sek.Lit: Kromer 1978 Sonstiges: Nadel, Metallart: Kupfer, Prod.Stadium: Fertigprodukt, Erh.Zustand: unvollständig, Technologie: Drahtverformung, Grundprodukt: Draht, Farbe: braun, grün, Korrosion: Kupferkorrosion, Oberfl.Gestaltung: nicht erkennbar, BESCHREIBUNG: Inventar Gizeh: "Gebogene Kupfernadel, teilweise patiniert.", Stärke: 3 mm, Länge: 46 mm, Anm: Zeichnung in den Kromer Karteikarten (K85) vorhanden. Auf der Zeichnung noch weniger gebogen als das mir vorliegende Objekt. MO: core visible in the middle of artefact | continuation of cylindrical shape of shaft | circular | absent | absent |  | - | green corrosion and sand accretions | 0.9466667 | 71 | no | 3.786667 | 2.2 | 2.1 |  |  | 2.2 | 1.6 |  | 2.1 | 1.2 | [12 empty] | 0.1153846 | 0.1 | 0.05454545 | 1.5 | University of Vienna, Kromer collection at the Institute of Prehistory and HIstorical Archaeology | Kromer (1978, 79–82, Taf. 32) | INVNR: 21429
159 | G17 | 19, 37 | Giza | Area G | settlement | Memphite region | full size artefact blade | Old Kingdom, Dynasty 4 | needle | settlement | B | Dynasty 4, the reign of Khufu and Khafra | undeterminable | complete | line drawing ratio | ii artefacts described or mentioned in the text of the report and they were illustrated by photograph or drawing with scale | settlement refuse layer | INVNR: 20966, Ort: Giseh, Land: Ägypten, Flur: British Army Camp. Gegenstand: Sonstiges, Typ: Nadel, Material: Metall, Datierung: Ägypten: I. - IV. Dynastie. Erwerb: Kromer, Karl durch Geschenk, Eingang 2003, Auffindungsart: Grabung, Befundnr.: Gizeh 19.03.1973 - Quadrant G, Befundart: Siedlungsabraum. Lit.Befund/sek.Lit: Kromer 1978 Sonstiges: Nadel, Metallart: Kupfer, Prod.Stadium: Fertigprodukt, Erh.Zustand: vollständig, Technologie: Drahtverformung, Grundprodukt: Draht, Farbe: grün, Korrosion: Kupferkorrosion, Oberfl.Gestaltung: nicht erkennbar, BESCHREIBUNG: Inventar Gizeh: "Feine, dünne Kupfernadel, ohne Öhr.", Dm: 2 mm, Länge: 76 mm, Anm: Zeichnung in den Kromer Karteikarten (K85) vorhanden. MO: core visible on the needle shaft, needle head without an eye | continuation of cylindrical shape of shaft | circular | absent | absent |  | - | green corrosion and sand accretions | 1.053333 | 79 | no | 4.213333 | 2 | 2 |  |  | 1.6 | 1.3 |  | 2 | 0.5 | [12 empty] | 0.05384615 | 0.04666667 | 0.02545455 | 0.7 | University of Vienna, Kromer collection at the Institute of Prehistory and HIstorical Archaeology | Kromer (1978, 79–82, Taf. 32) | INVNR: 20966
160 | G17 | 19, 37 | Giza | Area G | settlement | Memphite region | full size artefact blade | Old Kingdom, Dynasty 4 | needle | settlement | B | Dynasty 4, the reign of Khufu and Khafra | undeterminable | complete | line drawing ratio | ii artefacts described or mentioned in the text of the report and they were illustrated by photograph or drawing with scale | settlement refuse layer |  |  | circular |  |  |  | - |  |  |  | no | [26 empty] | University of Vienna, Kromer collection at the Institute of Prehistory and HIstorical Archaeology | Kromer (1978, 79–82, Taf. 32)
161 | G18 | 19, 37, 204 | Giza | Area I | settlement | Memphite region | full size artefact blade | Old Kingdom, Dynasty 4 | needle | settlement | A | Dynasty 4, the reign of Khufu and Khafra | A1 | complete | line drawing ratio | ii artefacts described or mentioned in the text of the report and they were illustrated by photograph or drawing with scale | settlement refuse layer | INVNR: 21266, Ort: Giseh, Land: Ägypten, Flur: British Army Camp. Gegenstand: Sonstiges, Typ: Nadel, Material: Metall, Datierung: Ägypten: I. - IV. Dynastie. Erwerb: Kromer, Karl durch Geschenk, Eingang 2003, Auffindungsart: Grabung, Befundnr.: Gizeh 02.03.1974 - Quadrant I, Befundart: Siedlungsabraum. Lit.Befund/sek.Lit: Kromer 1978 Sonstiges: Nadel, Metallart: Kupfer, Prod.Stadium: Fertigprodukt, Erh.Zustand: unvollständig, Technologie: Drahtverformung, Grundprodukt: Draht, Farbe: grün, Korrosion: Kupferkorrosion, Oberfl.Gestaltung: nicht erkennbar, BESCHREIBUNG: Inventar Gizeh: "Kupfernadel mit feinem Sand versintert. Kopf fehlt.", Stärke: 3 mm, Länge: 54 mm, Anm: Zeichnung in den Kromer Karteikarten (K85) vorhanden. MO: complete without a needle eye | continuation of cylindrical shape of shaft | circular | absent | absent |  | - | green corrosion and sand accretions | 0.8 | 60 | no | 3.2 | 2.2 | 2.2 |  |  | 2.2 | 2.2 |  | 1.4 | 1.3 | [12 empty] | 0.06923077 | 0.06 | 0.03272727 | 0.9 | University of Vienna, Kromer collection at the Institute of Prehistory and HIstorical Archaeology | Kromer (1978, 79–82, Taf. 32) | INV NR 21266
162 | G18 | 19, 37, 204 | Giza | Area I | settlement | Memphite region | full size artefact blade | Old Kingdom, Dynasty 4 | needle | settlement | B | Dynasty 4, the reign of Khufu and Khafra | undeterminable | complete | line drawing ratio | ii artefacts described or mentioned in the text of the report and they were illustrated by photograph or drawing with scale | settlement refuse layer | INVNR: 21353, Ort: Giseh, Land: Ägypten, Flur: British Army Camp. Gegenstand: Sonstiges, Typ: Nadel, Material: Metall, Datierung: Ägypten: I. - IV. Dynastie. Erwerb: Kromer, Karl durch Geschenk, Eingang 2003, Auffindungsart: Grabung, Befundnr.: Gizeh 07.03.1974 - Quadrant I, Befundart: Siedlungsabraum. Lit.Befund/sek.Lit: Kromer 1978 Sonstiges: Nadel, Metallart: Kupfer, Prod.Stadium: Fertigprodukt, Erh.Zustand: vollständig, Technologie: Drahtverformung, Grundprodukt: Draht, Farbe: hellgrün, Korrosion: Kupferkorrosion, Oberfl.Gestaltung: nicht erkennbar, BESCHREIBUNG: Inventar Gizeh: "Kupfernadel, versintert mit Öse", Stärke: 3 mm, Länge: 47 mm, Anm: Zeichnung in den Kromer Karteikarten (K85) vorhanden.. Literatur: Kromer 1978, Tafel 32, Fig. 2. | hexagonal | circular | absent | absent |  | - | green corrosion and sand accretions | 0.6213333 | 46.6 | no | 2.485333 | 2.6 | 2.1 |  |  | 2.6 | 1.5 |  | 2.1 | 0.6 | [12 empty] | 0.06923077 | 0.06 | 0.03272727 | 0.9 | University of Vienna, Kromer collection at the Institute of Prehistory and HIstorical Archaeology | Kromer (1978, 79–82, Taf. 32) | INVNR: 21353
163 | G18 | 19, 37, 204 | Giza | Area I | settlement | Memphite region | full size artefact blade | Old Kingdom, Dynasty 4 | needle | settlement | B | Dynasty 4, the reign of Khufu and Khafra | undeterminable | complete | line drawing ratio | ii artefacts described or mentioned in the text of the report and they were illustrated by photograph or drawing with scale | settlement refuse layer |  |  | circular |  |  |  | - |  |  |  | no | [26 empty] | University of Vienna, Kromer collection at the Institute of Prehistory and HIstorical Archaeology | Kromer (1978, 79–82, Taf. 32)
69 | G19 |  | Giza | Section 9 | settlement | Memphite region | full size artefact blade | Old Kingdom, Dynasty 4 | needle | settlement | A | Dynasty 4, the reign of Khufu and Khafra | A1 | complete | line drawing ratio | ii artefacts described or mentioned in the text of the report and they were illustrated by photograph or drawing with scale | settlement | [10 empty] | no | [26 empty] | University of Vienna, Kromer collection at the Institute of Prehistory and HIstorical Archaeology | Kromer (1978, 79–82, Taf. 32)
70 | G19 |  | Giza | Section 9 | settlement | Memphite region | full size artefact blade | Old Kingdom, Dynasty 4 | needle | settlement | A | Dynasty 4, the reign of Khufu and Khafra | A1 | complete | line drawing ratio | ii artefacts described or mentioned in the text of the report and they were illustrated by photograph or drawing with scale | settlement | [10 empty] | no | [26 empty] | University of Vienna, Kromer collection at the Institute of Prehistory and HIstorical Archaeology | Kromer (1978, 79–82, Taf. 32)
174 | G19 |  | Giza | Section 9 | settlement | Memphite region | full size artefact blade | Old Kingdom, Dynasty 4 | needle | settlement | B | Dynasty 4, the reign of Khufu and Khafra | B2 | fragment | line drawing ratio | ii artefacts described or mentioned in the text of the report and they were illustrated by photograph or drawing with scale | settlement | INVNR: 20157, Ort: Giseh, Land: Ägypten, Flur: British Army Camp. Gegenstand: Sonstiges, Typ: Kupfernadel, Material: Metall, Datierung: Ägypten: I. - IV. Dynastie. Erwerb: Kromer, Karl durch Geschenk, Eingang 2003, Auffindungsart: Grabung, Befundnr.: Giseh 19.09.1971 - Schnitt 9, Befundart: Siedlungsabraum. Lit.Befund/sek.Lit: Kromer 1978 Sonstiges: Nadel, Metallart: Kupfer, Prod.Stadium: Fertigprodukt, Erh.Zustand: fragmentiert, Technologie: Drahtverformung, Grundprodukt: Draht, Farbe: grün, Korrosion: Kupferkorrosion, Oberfl.Gestaltung: roh, BESCHREIBUNG: Inventar Gizeh: "Kupfernadel, nur der Schaft in zwei Stücken erhalten, kleines Öhr.", Stärke: 2,5 mm, Länge: 38 mm, Anm: Zeichnung in den Kromer Karteikarten (K85) vorhanden. MO: second smaller fragment does not belong to the needle shaft, it is a fragment of something else | triangular | circular - rectangular | absent | absent | 2 | - | green corrosion and sand accretions | 0.3826667 | 28.7 | no | 1.530667 | 2 | 1.6 |  |  | 2 | 1 |  | 1.6 | 1.2 | [12 empty] | 0.03076923 | 0.02666667 | 0.01454545 | 0.4 | University of Vienna, Kromer collection at the Institute of Prehistory and HIstorical Archaeology | Kromer (1978, 79–82, Taf. 32) | INVN 20157_a
175 | G19 |  | Giza | Section 9 | settlement | Memphite region | full size artefact blade | Old Kingdom, Dynasty 4 | needle | settlement | undeterminable | Dynasty 4, the reign of Khufu and Khafra | undeterminable | fragment | line drawing ratio | ii artefacts described or mentioned in the text of the report and they were illustrated by photograph or drawing with scale | settlement | INVNR: 20174, Ort: Giseh, Land: Ägypten, Flur: British Army Camp. Gegenstand: Werkzeug, Typ: Kupferahle, Material: Metall, Datierung: Ägypten: I. - IV. Dynastie. Erwerb: Kromer, Karl durch Geschenk, Eingang 2003, Auffindungsart: Grabung, Befundnr.: Giseh 21.09.1971 - Schnitt 9, Befundart: Siedlungsabraum. Lit.Befund/sek.Lit: Kromer 1978 Werkzeug: Ahle, Metallart: Kupfer, Prod.Stadium: Fertigprodukt, Erh.Zustand: fragmentiert, Technologie: Drahtverformung, Grundprodukt: Draht, Farbe: grün, Korrosion: Kupferkorrosion, Oberfl.Gestaltung: nicht erkennbar, BESCHREIBUNG: In zwei Fragmente zerbrochenes Kupferahlen-Fragment. Inventar Gizeh: "Bruchstück von einer zarten Kupferahle.", Dm: 2 mm, Länge: 21 mm, Anm: Zeichnung in den Kromer Karteikarten (K85) vorhanden. MO: two fragments of needle shaft with a needle tip | unobservable | circular | absent | absent |  | – | green corrosion and sand accretions | 0.28 | 21 | no | 1.12 | 1.6 | 1.6 | [5 empty] | 1.6 | 1.2 | [12 empty] | 0.02307692 | 0.02 | 0.01090909 | 0.3 | University of Vienna, Kromer collection at the Institute of Prehistory and HIstorical Archaeology | Kromer (1978, 79–82, Taf. 32) | INV NR 20174
177 | G19 |  | Giza | Section 9 | settlement | Memphite region | full size artefact blade | Old Kingdom, Dynasty 4 | needle | settlement | A | Dynasty 4, the reign of Khufu and Khafra | undeterminable | fragment | line drawing ratio | ii artefacts described or mentioned in the text of the report and they were illustrated by photograph or drawing with scale | settlement | INVNR: 20171, Ort: Giseh, Land: Ägypten, Flur: British Army Camp. Gegenstand: Sonstiges, Typ: Kupfernadel, Material: Metall, Datierung: Ägypten: I. - IV. Dynastie. Erwerb: Kromer, Karl durch Geschenk, Eingang 2003, Auffindungsart: Grabung, Befundnr.: Giseh 20.09.1971 - Schnitt 9/A, Befundart: Siedlungsabraum. Lit.Befund/sek.Lit: Kromer 1978 Sonstiges: Nachahmung, Metallart: Kupfer, Prod.Stadium: Fertigprodukt, Erh.Zustand: fragmentiert, Technologie: Drahtverformung, Grundprodukt: Draht, Farbe: grün, Korrosion: Kupferkorrosion, Oberfl.Gestaltung: nicht erkennbar, BESCHREIBUNG: Inventar Gizeh: "3 Bruchstücke von Kupfernadeln. L: 3; 1,5 und 1 cm.", Dm: 2 mm, Anm: Zeichnung in den Kromer Karteikarten (K85) vorhanden. MO: three fragments of needle shaft and needle head without an eye, core visible, biggest fragment measured | continuation of cylindrical shape of shaft | circular | absent | absent | 3 | - | green corrosion and sand accretions | 0.4133333 | 31 | no | 1.653333 | 1.1 | 1.1 | [5 empty] | 1.1 | 1 | [12 empty] | 0.04615385 | 0.04 | 0.02181818 | 0.6 | University of Vienna, Kromer collection at the Institute of Prehistory and HIstorical Archaeology | Kromer (1978, 79–82, Taf. 32) | INVNR: 20171
86 | G53 | 40, 126, 161 | Giza | Mastaba of the Shaft 559 | unknown | Memphite region | full size artefact blade | Old Kingdom, Dynasty 5 | needle | primary | A | Dynasty 5, middle or end [Hassan], Dynasty 5, middle [Dulíková] | A1 | complete | line drawing with scale | ii artefacts described or mentioned in the text of the report and they were illustrated by photograph or drawing with scale | stone tomb – main burial chamber |  | straight | circular | absent | absent |  | - |  |  |  | no | [26 empty] | Egyptian Museum, Cairo | Hassan (1941, 240–244, Fig. 217, Pl. LXVI–LXVII); Abou-Ghazi (1977, 73–74)
87 | G53 | 40, 126, 161 | Giza | Mastaba of the Shaft 559 | unknown | Memphite region | full size artefact blade | Old Kingdom, Dynasty 5 | needle | primary | A | Dynasty 5, middle or end [Hassan], Dynasty 5, middle [Dulíková] | A1 | complete | line drawing with scale | ii artefacts described or mentioned in the text of the report and they were illustrated by photograph or drawing with scale | stone tomb – main burial chamber |  | straight | circular | absent | absent |  | - |  |  |  | no | [26 empty] | Egyptian Museum, Cairo | Hassan (1941, 240–244, Fig. 217, Pl. LXVI–LXVII); Abou-Ghazi (1977, 73–74)
88 | G53 | 40, 126, 161 | Giza | Mastaba of the Shaft 559 | unknown | Memphite region | full size artefact blade | Old Kingdom, Dynasty 5 | needle | primary | A | Dynasty 5, middle or end [Hassan], Dynasty 5, middle [Dulíková] | A1 | complete | line drawing with scale | ii artefacts described or mentioned in the text of the report and they were illustrated by photograph or drawing with scale | stone tomb – main burial chamber |  | straight | circular | absent | absent |  | - |  |  |  | no | [26 empty] | Egyptian Museum, Cairo | Hassan (1941, 240–244, Fig. 217, Pl. LXVI–LXVII); Abou-Ghazi (1977, 73–74)
89 | G53 | 40, 126, 161 | Giza | Mastaba of the Shaft 559 | unknown | Memphite region | full size artefact blade | Old Kingdom, Dynasty 5 | needle | primary | A | Dynasty 5, middle or end [Hassan], Dynasty 5, middle [Dulíková] | A1 | complete | line drawing with scale | ii artefacts described or mentioned in the text of the report and they were illustrated by photograph or drawing with scale | stone tomb – main burial chamber |  | straight | circular | absent | absent |  | - |  |  |  | no | [26 empty] | Egyptian Museum, Cairo | Hassan (1941, 240–244, Fig. 217, Pl. LXVI–LXVII); Abou-Ghazi (1977, 73–74)
90 | G53 | 40, 126, 161 | Giza | Mastaba of the Shaft 559 | unknown | Memphite region | full size artefact blade | Old Kingdom, Dynasty 5 | needle | primary | A | Dynasty 5, middle or end [Hassan], Dynasty 5, middle [Dulíková] | A1 | incomplete | line drawing with scale | ii artefacts described or mentioned in the text of the report and they were illustrated by photograph or drawing with scale | stone tomb – main burial chamber |  | straight | circular | absent | absent |  | - |  |  |  | no | [26 empty] | Egyptian Museum, Cairo | Hassan (1941, 240–244, Fig. 217, Pl. LXVI–LXVII); Abou-Ghazi (1977, 73–74)
91 | G53 | 40, 126, 161 | Giza | Mastaba of the Shaft 559 | unknown | Memphite region | full size artefact blade | Old Kingdom, Dynasty 5 | needle | primary | A | Dynasty 5, middle or end [Hassan], Dynasty 5, middle [Dulíková] | A1 | complete | line drawing with scale | ii artefacts described or mentioned in the text of the report and they were illustrated by photograph or drawing with scale | stone tomb – main burial chamber |  | straight | circular | absent | absent |  | - |  |  |  | no | [26 empty] | Egyptian Museum, Cairo | Hassan (1941, 240–244, Fig. 217, Pl. LXVI–LXVII); Abou-Ghazi (1977, 73–74)
92 | G53 | 40, 126, 161 | Giza | Mastaba of the Shaft 559 | unknown | Memphite region | full size artefact blade | Old Kingdom, Dynasty 5 | needle | primary | A | Dynasty 5, middle or end [Hassan], Dynasty 5, middle [Dulíková] | A1 | incomplete | line drawing with scale | ii artefacts described or mentioned in the text of the report and they were illustrated by photograph or drawing with scale | stone tomb – main burial chamber |  | straight | circular | absent | absent |  | - |  |  |  | no | [26 empty] | Egyptian Museum, Cairo | Hassan (1941, 240–244, Fig. 217, Pl. LXVI–LXVII); Abou-Ghazi (1977, 73–74)
93 | G53 | 40, 126, 161 | Giza | Mastaba of the Shaft 559 | unknown | Memphite region | full size artefact blade | Old Kingdom, Dynasty 5 | needle | primary | B | Dynasty 5, middle or end [Hassan], Dynasty 5, middle [Dulíková] | B2 | complete | line drawing with scale | ii artefacts described or mentioned in the text of the report and they were illustrated by photograph or drawing with scale | stone tomb – main burial chamber |  | rounded | circular | absent | absent |  | - |  |  |  | no | [26 empty] | Egyptian Museum, Cairo | Hassan (1941, 240–244, Fig. 217, Pl. LXVI–LXVII); Abou-Ghazi (1977, 73–74)
94 | G53 | 40, 126, 161 | Giza | Mastaba of the Shaft 559 | unknown | Memphite region | full size artefact blade | Old Kingdom, Dynasty 5 | needle | primary | B | Dynasty 5, middle or end [Hassan], Dynasty 5, middle [Dulíková] | B2 | incomplete | line drawing with scale | ii artefacts described or mentioned in the text of the report and they were illustrated by photograph or drawing with scale | stone tomb – main burial chamber |  | rounded | circular | absent | absent |  | - |  |  |  | no | [26 empty] | Egyptian Museum, Cairo | Hassan (1941, 240–244, Fig. 217, Pl. LXVI–LXVII); Abou-Ghazi (1977, 73–74)
95 | G53 | 40, 126, 161 | Giza | Mastaba of the Shaft 559 | unknown | Memphite region | full size artefact blade | Old Kingdom, Dynasty 5 | needle | primary | A | Dynasty 5, middle or end [Hassan], Dynasty 5, middle [Dulíková] | A1 | incomplete | line drawing with scale | ii artefacts described or mentioned in the text of the report and they were illustrated by photograph or drawing with scale | stone tomb – main burial chamber |  | straight | circular | absent | absent |  | - |  |  |  | no | [26 empty] | Egyptian Museum, Cairo | Hassan (1941, 240–244, Fig. 217, Pl. LXVI–LXVII); Abou-Ghazi (1977, 73–74)
96 | G53 | 40, 126, 161 | Giza | Mastaba of the Shaft 559 | unknown | Memphite region | full size artefact blade | Old Kingdom, Dynasty 5 | needle | primary | B | Dynasty 5, middle or end [Hassan], Dynasty 5, middle [Dulíková] | B2 | complete | line drawing with scale | ii artefacts described or mentioned in the text of the report and they were illustrated by photograph or drawing with scale | stone tomb – main burial chamber |  | rounded | circular | absent | absent |  | - |  |  |  | no | [26 empty] | Egyptian Museum, Cairo | Hassan (1941, 240–244, Fig. 217, Pl. LXVI–LXVII); Abou-Ghazi (1977, 73–74)
97 | G53 | 40, 126, 161 | Giza | Mastaba of the Shaft 559 | unknown | Memphite region | full size artefact blade | Old Kingdom, Dynasty 5 | needle | primary | B | Dynasty 5, middle or end [Hassan], Dynasty 5, middle [Dulíková] | B2 | complete | line drawing with scale | ii artefacts described or mentioned in the text of the report and they were illustrated by photograph or drawing with scale | stone tomb – main burial chamber |  | rounded | circular | absent | absent |  | - |  |  |  | no | [26 empty] | Egyptian Museum, Cairo | Hassan (1941, 240–244, Fig. 217, Pl. LXVI–LXVII); Abou-Ghazi (1977, 73–74)
98 | G53 | 40, 126, 161 | Giza | Mastaba of the Shaft 559 | unknown | Memphite region | full size artefact blade | Old Kingdom, Dynasty 5 | needle | primary | B | Dynasty 5, middle or end [Hassan], Dynasty 5, middle [Dulíková] | B2 | complete | line drawing with scale | ii artefacts described or mentioned in the text of the report and they were illustrated by photograph or drawing with scale | stone tomb – main burial chamber |  | rounded | circular | absent | absent |  | - |  |  |  | no | [26 empty] | Egyptian Museum, Cairo | Hassan (1941, 240–244, Fig. 217, Pl. LXVI–LXVII); Abou-Ghazi (1977, 73–74)
99 | G53 | 40, 126, 161 | Giza | Mastaba of the Shaft 559 | unknown | Memphite region | full size artefact blade | Old Kingdom, Dynasty 5 | needle | primary | A | Dynasty 5, middle or end [Hassan], Dynasty 5, middle [Dulíková] | A1 | complete | line drawing with scale | ii artefacts described or mentioned in the text of the report and they were illustrated by photograph or drawing with scale | stone tomb – main burial chamber |  | straight | circular | absent | absent |  | - |  |  |  | no | [26 empty] | Egyptian Museum, Cairo | Hassan (1941, 240–244, Fig. 217, Pl. LXVI–LXVII); Abou-Ghazi (1977, 73–74)
100 | G53 | 40, 126, 161 | Giza | Mastaba of the Shaft 559 | unknown | Memphite region | full size artefact blade | Old Kingdom, Dynasty 5 | needle | primary | B | Dynasty 5, middle or end [Hassan], Dynasty 5, middle [Dulíková] | B2 | incomplete | line drawing with scale | ii artefacts described or mentioned in the text of the report and they were illustrated by photograph or drawing with scale | stone tomb – main burial chamber |  | rounded | circular | absent | absent |  | - |  |  |  | no | [26 empty] | Egyptian Museum, Cairo | Hassan (1941, 240–244, Fig. 217, Pl. LXVI–LXVII); Abou-Ghazi (1977, 73–74)
101 | G53 | 40, 126, 161 | Giza | Mastaba of the Shaft 559 | unknown | Memphite region | full size artefact blade | Old Kingdom, Dynasty 5 | needle | primary | A | Dynasty 5, middle or end [Hassan], Dynasty 5, middle [Dulíková] | A1 | complete | line drawing with scale | ii artefacts described or mentioned in the text of the report and they were illustrated by photograph or drawing with scale | stone tomb – main burial chamber |  | straight | circular | absent | absent |  | - |  |  |  | no | [26 empty] | Egyptian Museum, Cairo | Hassan (1941, 240–244, Fig. 217, Pl. LXVI–LXVII); Abou-Ghazi (1977, 73–74)
102 | G53 | 40, 126, 161 | Giza | Mastaba of the Shaft 559 | unknown | Memphite region | full size artefact blade | Old Kingdom, Dynasty 5 | needle | primary | B | Dynasty 5, middle or end [Hassan], Dynasty 5, middle [Dulíková] | B2 | incomplete | line drawing with scale | ii artefacts described or mentioned in the text of the report and they were illustrated by photograph or drawing with scale | stone tomb – main burial chamber |  | rounded | circular | absent | absent |  | - |  |  |  | no | [26 empty] | Egyptian Museum, Cairo | Hassan (1941, 240–244, Fig. 217, Pl. LXVI–LXVII); Abou-Ghazi (1977, 73–74)
103 | G53 | 40, 126, 161 | Giza | Mastaba of the Shaft 559 | unknown | Memphite region | full size artefact blade | Old Kingdom, Dynasty 5 | needle | primary | A | Dynasty 5, middle or end [Hassan], Dynasty 5, middle [Dulíková] | A1 | complete | line drawing with scale | ii artefacts described or mentioned in the text of the report and they were illustrated by photograph or drawing with scale | stone tomb – main burial chamber |  | straight | circular | absent | absent |  | - |  |  |  | no | [26 empty] | Egyptian Museum, Cairo | Hassan (1941, 240–244, Fig. 217, Pl. LXVI–LXVII); Abou-Ghazi (1977, 73–74)
104 | G53 | 40, 126, 161 | Giza | Mastaba of the Shaft 559 | unknown | Memphite region | full size artefact blade | Old Kingdom, Dynasty 5 | needle | primary | B | Dynasty 5, middle or end [Hassan], Dynasty 5, middle [Dulíková] | B2 | complete | line drawing with scale | ii artefacts described or mentioned in the text of the report and they were illustrated by photograph or drawing with scale | stone tomb – main burial chamber |  | rounded | circular | absent | absent |  | - |  |  |  | no | [26 empty] | Egyptian Museum, Cairo | Hassan (1941, 240–244, Fig. 217, Pl. LXVI–LXVII); Abou-Ghazi (1977, 73–74)
105 | G53 | 40, 126, 161 | Giza | Mastaba of the Shaft 559 | unknown | Memphite region | full size artefact blade | Old Kingdom, Dynasty 5 | needle | primary | A | Dynasty 5, middle or end [Hassan], Dynasty 5, middle [Dulíková] | A1 | complete | line drawing with scale | ii artefacts described or mentioned in the text of the report and they were illustrated by photograph or drawing with scale | stone tomb – main burial chamber |  | straight | circular | absent | absent |  | - |  |  |  | no | [26 empty] | Egyptian Museum, Cairo | Hassan (1941, 240–244, Fig. 217, Pl. LXVI–LXVII); Abou-Ghazi (1977, 73–74)
9 | G66 | 40, 225 | Giza | D 37, Shaft 1 | Ra.w-Hr-kA(=j) | Memphite region | full size artefact blade | Old Kingdom, Dynasty 5 | needle | secondary | B | Dynasty 5 [PM]; late Dynasty 5 [Smith], reign of Nyuserra [Ziegler] | B2 | incomplete | line drawing with scale | i artefacts documented during the GA UK project of the author | stone tomb – main burial chamber | Head of needle attached to the sand and chisel PM 2721a, hole bored after the finishing of head | irregular trapezoid | circular | absent | absent |  | - | green corrosion and sand accretions | 2.293333 | 17.2 | no | 9.173333 | 31 | 15 |  |  | 31 | 15 |  | 2.7 | 2.6 | [12 empty] | 2.076923 | 1.8 | 0.9818182 | 2.7 | Ägyptisches Museum der Universität Leipzig; Roemer–Pelizaeus Museum, Hildesheim | Steindorff – Hölscher (1991, 45); PM III, 111; http://www.giza–projekt.org/Mastaba/Mastaba_D37.html | PM 2721b
167 | G66 | 40, 225 | Giza | D 37, Shaft 1 | Ra.w-Hr-kA(=j) | Memphite region | full size artefact blade | Old Kingdom, Dynasty 5 | needle | secondary | B | Dynasty 5 [PM]; late Dynasty 5 [Smith], reign of Nyuserra [Ziegler] | undeterminable | complete | line drawing with scale | i artefacts documented during the GA UK project of the author | stone tomb – main burial chamber | No metal core | [9 empty] | no | [26 empty] | Ägyptisches Museum der Universität Leipzig; Roemer–Pelizaeus Museum, Hildesheim | Steindorff – Hölscher (1991, 45); PM III, 111; http://www.giza–projekt.org/Mastaba/Mastaba_D37.html | ÄMUL 2121
10 | G100 | 43 | Giza | G 2353 | Hrw-nfr | Memphite region | full size artefact blade | Old Kingdom, Dynasty 6 | needle | secondary | B | Dynasty 6, the reign of Pepy II or later [Simpson] | B2 | incomplete | line drawing with scale | i artefacts documented during the GA UK project of the author | stone tomb – main burial chamber |  | oval | circular | absent | absent |  | - | green corrosion and sand accretions | 0.6133333 | 46 | no | 2.453333 | 3.2 | 2.5 |  |  | 3.2 | 1.5 |  | 2.5 | 2 | [12 empty] | 0.08846154 | 0.07666667 | 0.04181818 | 1.15 | Museum of Fine Arts, Boston | Simpson (1980, 37) | 12-11-51_B
118 | G100 | 43 | Giza | G 2353 | Hrw-nfr | Memphite region | full size artefact blade | Old Kingdom, Dynasty 6 | needle | secondary | B | Dynasty 6, the reign of Pepy II or later [Simpson] | B2 | incomplete | line drawing with scale | i artefacts documented during the GA UK project of the author | stone tomb – main burial chamber | 3 fragments of needles joined in the post-depositional history. Collapsing into layers | hexagonal | square and rounded corners | absent | absent |  | - | green corrosion and sand accretions | 0.9466667 | 71 | no | 3.786667 | 5 | 4.1 |  |  | 5 | 2 |  | 4.1 | 2.3 | [12 empty] | 0.2615385 | 0.2266667 | 0.1236364 | 3.4 | Museum of Fine Arts, Boston | Simpson (1980, 37) | 12-11-52_A
119 | G100 | 43 | Giza | G 2353 | Hrw-nfr | Memphite region | full size artefact blade | Old Kingdom, Dynasty 6 | needle | secondary | B | Dynasty 6, the reign of Pepy II or later [Simpson] | B2 | incomplete | line drawing with scale | i artefacts documented during the GA UK project of the author | stone tomb – main burial chamber | 3 fragments of needles joined in the post-depositional history. Collapsing into layers | hexagonal | circular | absent | absent |  | - | green corrosion and sand accretions | 0.16 | 12 | no | 0.64 | 3 | 2.5 |  |  | 3 | 1.2 |  | 2.5 | 2.2 | [12 empty] | 0.2615385 | 0.2266667 | 0.1236364 | 3.4 | Museum of Fine Arts, Boston | Simpson (1980, 37) | 12-11-52_A
120 | G100 | 43 | Giza | G 2353 | Hrw-nfr | Memphite region | full size artefact blade | Old Kingdom, Dynasty 6 | needle | secondary | undeterminable | Dynasty 6, the reign of Pepy II or later [Simpson] | undeterminable | incomplete | line drawing with scale | i artefacts documented during the GA UK project of the author | stone tomb – main burial chamber | 3 fragments of needles joined in the post-depositional history. Collapsing into layers | unobservable | circular | absent | absent |  | - | green corrosion and sand accretions | 0.28 | 21 | no | 1.12 | 2.5 | 2.5 | [5 empty] | 2.5 | 2.2 | [12 empty] | 0.2615385 | 0.2266667 | 0.1236364 | 3.4 | Museum of Fine Arts, Boston | Simpson (1980, 37) | 12-11-52_A
121 | G100 | 43 | Giza | G 2353 | Hrw-nfr | Memphite region | full size artefact blade | Old Kingdom, Dynasty 6 | needle | secondary | B | Dynasty 6, the reign of Pepy II or later [Simpson] | B2 | incomplete | line drawing with scale | i artefacts documented during the GA UK project of the author | stone tomb – main burial chamber |  | hexagonal | circular | absent | absent |  | - | green corrosion and sand accretions | 0.28 | 21 | no | 1.12 | 3.4 | 2.4 |  |  | 3.4 | 1.6 |  | 2.4 | [13 empty] | 0.04615385 | 0.04 | 0.02181818 | 0.6 | Museum of Fine Arts, Boston | Simpson (1980, 37) | 12-11-51_C
122 | G100 | 43 | Giza | G 2353 | Hrw-nfr | Memphite region | full size artefact blade | Old Kingdom, Dynasty 6 | needle | secondary | undeterminable | Dynasty 6, the reign of Pepy II or later [Simpson] | undeterminable | fragment | line drawing with scale | i artefacts documented during the GA UK project of the author | stone tomb – main burial chamber | Tip of needle attachedto one complete chisel |  | rectangular | absent | absent |  | - | green corrosion and sand accretions | 0.284 | 21.3 | no | 1.136 | 2.5 | 2.5 | [5 empty] | 2.5 | [13 empty] | 0.1769231 | 0.1533333 | 0.08363636 | 2.3 | Museum of Fine Arts, Boston | Simpson (1980, 37) | 12-11-51_D
123 | G100 | 43 | Giza | G 2353 | Hrw-nfr | Memphite region | full size artefact blade | Old Kingdom, Dynasty 6 | needle | secondary | undeterminable | Dynasty 6, the reign of Pepy II or later [Simpson] | undeterminable | fragment | line drawing with scale | i artefacts documented during the GA UK project of the author | stone tomb – main burial chamber | Fragment of shaft |  | lentoid - circular | absent | absent |  | - | green corrosion and sand accretions | 0.84 | 63 | no | 3.36 | 3.2 | 3.2 | [5 empty] | 3.2 | 1.7 | [12 empty] | 0.1384615 | 0.12 | 0.06545455 | 1.8 | Museum of Fine Arts, Boston | Simpson (1980, 37) | 12-11-51_E
124 | G100 | 43 | Giza | G 2353 | Hrw-nfr | Memphite region | full size artefact blade | Old Kingdom, Dynasty 6 | needle | secondary | undeterminable | Dynasty 6, the reign of Pepy II or later [Simpson] | undeterminable | fragment | line drawing with scale | i artefacts documented during the GA UK project of the author | stone tomb – main burial chamber | Fragment of shaft |  | circular | absent | absent |  | - | green corrosion and sand accretions | 0.24 | 18 | no | 0.96 | 2.5 | 2.5 | [5 empty] | 2.5 | 2.3 | [12 empty] | 0.03076923 | 0.02666667 | 0.01454545 | 0.4 | Museum of Fine Arts, Boston | Simpson (1980, 37) | 12-11-51_F
125 | G100 | 43 | Giza | G 2353 | Hrw-nfr | Memphite region | full size artefact blade | Old Kingdom, Dynasty 6 | needle | secondary | undeterminable | Dynasty 6, the reign of Pepy II or later [Simpson] | undeterminable | fragment | line drawing with scale | i artefacts documented during the GA UK project of the author | stone tomb – main burial chamber | Fragment of shaft |  | circular | absent | absent |  | - | green corrosion and sand accretions | 0.76 | 57 | no | 3.04 | 2.1 | 2.1 | [5 empty] | 2.1 | 1.2 | [12 empty] | 0.09230769 | 0.08 | 0.04363636 | 1.2 | Museum of Fine Arts, Boston | Simpson (1980, 37) | 12-11-51_G
1 | G109 |  | Giza | Mastaba of Setka and Ptahhetep, Shaft 890A | 4t-j-kA=j, 1tp–PtH | Memphite region | full size artefact blade | Old Kingdom, Dynasty 6 | needle | secondary | B | Dynasty 6 [PM] | B2 | complete | line drawing with scale | i artefacts documented during the GA UK project of the author | stone tomb – main burial chamber | Green corrosion, sand pellets attached, rounded hole made into the finished head, bored by borer, conical section of the hole | hexagonal | lense-form | absent | absent |  | - | green corrosion and sand accretions | 1 | 75 | no | 4 | 3.5 | 2 |  |  | 3.5 | 2 | [15 empty] | 1 | 0.8666667 | 0.4727273 | 1.3 | Kunsthistorisches Museum, Wien; Roemer–Pelizaeus Museum, Hildesheim (copper) | Junker (1944, 228, Abb. 93) | PM 2710
2 | G109 |  | Giza | Mastaba of Setka and Ptahhetep, Shaft 890A | 4t-j-kA=j, 1tp–PtH | Memphite region | full size artefact blade | Old Kingdom, Dynasty 6 | needle | secondary | B | Dynasty 6 [PM] | B2 | complete | line drawing with scale | i artefacts documented during the GA UK project of the author | stone tomb – main burial chamber | Green corrosion, sand pellets attached | triangular | rectangular | absent | absent |  | - | green corrosion and sand accretions | 0.9866667 | 74 | no | 3.946667 | 4 | 2 |  |  | 4 | 2 | [15 empty] | 1 | 0.8666667 | 0.4727273 | 1.3 | Kunsthistorisches Museum, Wien; Roemer–Pelizaeus Museum, Hildesheim (copper) | Junker (1944, 228, Abb. 93) | PM 2711
3 | G109 |  | Giza | Mastaba of Setka and Ptahhetep, Shaft 890A | 4t-j-kA=j, 1tp–PtH | Memphite region | full size artefact blade | Old Kingdom, Dynasty 6 | needle | secondary | A | Dynasty 6 [PM] | A1 | complete | line drawing with scale | i artefacts documented during the GA UK project of the author | stone tomb – main burial chamber | Convex shorter sides, green corrosion, sand pellets attached |  | rectangular | absent | absent |  | - | green corrosion and sand accretions | 1.026667 | 77 | no | 4.106667 | 4 | 3 |  |  | 4 | 2 | [15 empty] | 1.076923 | 0.9333333 | 0.5090909 | 1.4 | Kunsthistorisches Museum, Wien; Roemer–Pelizaeus Museum, Hildesheim (copper) | Junker (1944, 228, Abb. 93) | PM 2712
4 | G109 |  | Giza | Mastaba of Setka and Ptahhetep, Shaft 890A | 4t-j-kA=j, 1tp–PtH | Memphite region | full size artefact blade | Old Kingdom, Dynasty 6 | needle | secondary | B | Dynasty 6 [PM] | B1 | complete | line drawing with scale | i artefacts documented during the GA UK project of the author | stone tomb – main burial chamber | 2 other copper fragments attached, hole is covered by clay |  | lens-shaped | absent | absent |  | - | green corrosion and sand accretions | 0.8933333 | 67 | no | 3.573333 | 4 | 3 |  |  | 4 | 2 | [15 empty] | 0.9230769 | 0.8 | 0.4363636 | 1.2 | Kunsthistorisches Museum, Wien; Roemer–Pelizaeus Museum, Hildesheim (copper) | Junker (1944, 228, Abb. 93) | PM 2713
5 | G109 |  | Giza | Mastaba of Setka and Ptahhetep, Shaft 890A | 4t-j-kA=j, 1tp–PtH | Memphite region | full size artefact blade | Old Kingdom, Dynasty 6 | needle | secondary | B | Dynasty 6 [PM] | B1 | complete | line drawing with scale | i artefacts documented during the GA UK project of the author | stone tomb – main burial chamber | Not documented, in the exhibition, two needles joined during the postdepositional history, one complete and one uncomplete. Wrongly determined as tweezers in the exhibition. | [9 empty] | no | [10 empty] | size:640,483 image:0-egyptske-medenosti_obrazky_nahlady/Giza-Projekt/2710_1303_A.jpg imagewin:/D:/1 - Egyptologia/0_Medenosti-egyptske/0-File-Maker-database/0-egyptske-medenosti_obrazky_nahlady/Giza-Projekt/2710_1303_A.jpg | [15 empty] | Kunsthistorisches Museum, Wien; Roemer–Pelizaeus Museum, Hildesheim (copper) | Junker (1944, 228, Abb. 93) | PM 2714
6 | G109 |  | Giza | Mastaba of Setka and Ptahhetep, Shaft 890A | 4t-j-kA=j, 1tp–PtH | Memphite region | full size artefact blade | Old Kingdom, Dynasty 6 | needle | secondary | A | Dynasty 6 [PM] | A1 | complete | line drawing with scale | i artefacts documented during the GA UK project of the author | stone tomb – main burial chamber | Green and blue corrosion, sand pellets attached, the shaft is slightly thickened in one third of the shaft below head |  |  | absent | absent |  | - | green, blue corrosion and sand accretions | 0.9066667 | 68 | no | 3.626667 | 33 | 26 |  |  | 33 | 3 | [15 empty] | 1 | 0.8666667 | 0.4727273 | 1.3 | Kunsthistorisches Museum, Wien; Roemer–Pelizaeus Museum, Hildesheim (copper) | Junker (1944, 228, Abb. 93) | PM 2715
7 | G109 |  | Giza | Mastaba of Setka and Ptahhetep, Shaft 890A | 4t-j-kA=j, 1tp–PtH | Memphite region | full size artefact blade | Old Kingdom, Dynasty 6 | needle | secondary | B | Dynasty 6 [PM] | B2 | incomplete | line drawing with scale | i artefacts documented during the GA UK project of the author | stone tomb – main burial chamber | 2 joining fragments, tip is broken, green corrosion, sand pellets attached | hexagonal | rectangular | absent | absent |  | - | green corrosion and sand accretions | 7.933333 | 59.5 | no | 31.73333 | 4 | 25 |  |  | 4 | 16 | [15 empty] | 0.9230769 | 0.8 | 0.4363636 | 1.2 | Kunsthistorisches Museum, Wien; Roemer–Pelizaeus Museum, Hildesheim (copper) | Junker (1944, 228, Abb. 93) | PM 2716
8 | G109 |  | Giza | Mastaba of Setka and Ptahhetep, Shaft 890A | 4t-j-kA=j, 1tp–PtH | Memphite region | full size artefact blade | Old Kingdom, Dynasty 6 | needle | secondary | B | Dynasty 6 [PM] | B2 | incomplete | line drawing with scale | i artefacts documented during the GA UK project of the author | stone tomb – main burial chamber | 2 fragments of one shaft probably, green corrosion, sand pellets attached | trapezoid | rectangular | absent | absent |  | - | green corrosion and sand accretions | 0.2933333 | 22 | no | 1.173333 | 3 | 22 |  |  | 3 | 17 | [15 empty] | 0.3076923 | 0.2666667 | 0.1454545 | 0.4 | Kunsthistorisches Museum, Wien; Roemer–Pelizaeus Museum, Hildesheim (copper) | Junker (1944, 228, Abb. 93) | PM 2717a
85 | G109 |  | Giza | Mastaba of Setka and Ptahhetep, Shaft 890A | 4t-j-kA=j, 1tp–PtH | Memphite region | full size artefact blade | Old Kingdom, Dynasty 6 | needle | secondary | undeterminable | Dynasty 6 [PM] | undeterminable | incomplete | line drawing with scale | i artefacts documented during the GA UK project of the author | stone tomb – main burial chamber | 2 fragments of one shaft probably, green corrosion, sand pellets attached |  | rectangular | absent | absent |  | - | green corrosion and sand accretions | 0.32 | 24 | no | 1.28 |  | 2.1 | [19 empty] | 0.02307692 | 0.02 | 0.01090909 | 0.3 | Kunsthistorisches Museum, Wien; Roemer–Pelizaeus Museum, Hildesheim (copper) | Junker (1944, 228, Abb. 93) | PM 2717b
22 | Mh7 | 64, 196, 207 | Mahasna | Grave 349 | unknown | between Asiut and Abydos | full size artefact blade | Old Kingdom, Dynasty 6 | needle | primary | C | First Intermediate Period [Garstang]; Old Kingdom [Lilyquist]; late Dynasty 6 or First Intermediate Period [pottery, stone vessels] | C1 | complete | line drawing ratio | ii artefacts described or mentioned in the text of the report and they were illustrated by photograph or drawing with scale | shaft grave – burial niche | Not at all needle most probably | [36 empty] | Leiden | Garstang (1902, 30–31, 34–5, Pl. XXXIII, XL: 349, XLIII)
116 | Mt8 |  | Matmar | Grave 813 | unknown | between Asiut and Abydos | undeterminable | Old Kingdom, Dynasty 6 | needle | primary | undeterminable | Dynasty 6 [Brunton] | undeterminable | unknown | line drawing ratio | ii artefacts described or mentioned in the text of the report and they were illustrated by photograph or drawing with scale | grave – coffin pit | Trace of copper needle | [37 empty] | Brunton (1948, 32, 52)
55 | Ms8 | 56 | Mostagedda | Grave 10 000 | unknown | between Asiut and Abydos | full size artefact blade | Old Kingdom, Dynasty 6 | needle | primary probably | B | Dynasty 6? [Brunton] | B2 | complete | line drawing ratio | ii artefacts described or mentioned in the text of the report and they were illustrated by photograph or drawing with scale | unknown | [37 empty] | unknown | Brunton (1937, 98, Pl. LXI: 16)
66 | ND1 | – | Naga ed-Deir | Grave 4742 | unknown | between Asiut and Abydos | undeterminable | Old Kingdom, late / First Intermediate period | needle | secondary | undeterminable | Dynasty 6 – Dynasty 9 [Mace] | undeterminable | unknown | none | iv artefacts were mentioned in the text with no illustration | grave – burial chamber | [37 empty] | unknown | Mace (1909, 64)
73 | ShN1 |  | Shem Nishai | Grave 546 | unknown | Nubia | full size artefact blade | Old Kingdom general | needle | primary probably | undeterminable | Old Kingdom | undeterminable | complete | line drawing without scale | ii artefacts described or mentioned in the text of the report and they were illustrated by photograph or drawing with scale | grave – pit | [37 empty] | unknown | Reisner (1910, 275, Fig. 232)
56 | Snk1 | – | Sinki (Abydos–South) | burial in layer of refuse near the pyramid in Sinki | unknown | Abydos | undeterminable | Old Kingdom, Dynasty 6 | needle | primary probably | undeterminable | Old Kingdom, end [Dreyer – Swelim] | undeterminable | unknown | none | iv artefacts were mentioned in the text with no illustration | grave – pit | [37 empty] | unknown | Dreyer – Swelim (1982, 93)