## Sheet1
sawID | Context_artefacts::OK context | Context_artefacts::Site | Context_artefacts::Structure | Context_artefacts::Owner | Context_artefacts::ArchaeopressFigureName | Context_artefacts::Region | Class | Context_artefacts::Period | Type | Variant | Context_artefacts::Type of context | Context_artefacts::Dating | Category | Completeness | Context_artefacts::Type of pictorial documentation | Handle | Type of handle | Tang | Type of tang | Thread | Fragments | Inscription | Corrosion | Teeth | Wrapping | Length of artefact | Analyses | Shesep | Method | Djeba | Location of sample | Width of artefact | Maximal thickness | ID of sample | Length of handle | Width of handle | Cu | Thickness of handle | Pb | Diameter of handle | As | Ag | Length of tang | Fe | Width of tang | Sb | Thickness of tang | Ni | Au | Length of blade | Co | Width of blade | Zn | Thickness of blade | Bi | Sn | OK deben 13 g | OK deben 15 g | MK deben | Weight | Complete length width ratio | Blade length width ratio | Inventory number | Context_artefacts::Present location | Context_artefacts::Bibliography
208 | AR7 | Abu Rawash | Rock Tomb H1 | unknown | 29 | Memphite region | saw | Old Kingdom, Dynasty 5 | B | B3 | primary | Dynasty 5 – Dynasty 6 [PM] | model blade | complete | photo without scale | absent |  | one piece with blade |  | absent |  | – | unobservable | absent on model | absent | 80 | no | 1.066667 |  | 4.266667 | [30 empty] | ? |  |  | unknown | Bisson de la Roque (1924, 61, Pl. XIII: 160); PM III, 8
72 | A2 | Abusir | Burial chamber of Pyramid Lepsius 24 | most probably queen | 30 | Memphite region | saw | Old Kingdom, Dynasty 5 | B | B3 | secondary | Dynasty 5, the reign of Raneferef or Nyuserra [Krejčí] | model blade | complete | line drawing with scale | absent |  | absent |  | absent |  | – | green corrosion and sand accretions | absent on model | absent | 160 | no | 2.133333 |  | 8.533333 |  | 21 | [10 empty] | 15 |  | 3.5 |  |  |  |  | 145 |  | 21 | [8 empty] | 7.619048 | 6.904762 | find no. 66/J/94c, reg. no. 2164 | Egypt, excavations of CIE | Callender (2008, 123–125, Figs. 4.81b, 4.81c; Pls. V, 4.82a, 4.83a–b)
200 | A15 | Abusir | princesses Khaemerernebty and Meretites, and Kahotep | KA(=j)-Htp |  | Memphite region | saw | Old Kingdom, Dynasty 5 | B | undeterminable | secondary probably | Dynasty 5, the reign of Nyuserra | model blade | complete | photo without scale | present |  | one piece with blade |  | present |  | – | unobservable | absent on model | absent |  | no | [35 empty] | 8 - Neues Museum 16472, 16497 | Neues Museum, Berlin | Borchardt (1907, 129–130, Abb. 109)
17 | A19 | Abusir | Lepsius 25/1 | 1A-nbw | 30 | Memphite region | saw | Old Kingdom, Dynasty 5 | B | B3 | secondary | Dynasty 5, second half of the reign of Nyuserra [Krejčí] | model blade | complete | line drawing with scale | absent |  | one piece with blade |  | absent |  | – | green corrosion and sand accretions | absent on model | absent | 115 | no | 1.533333 |  | 6.133333 |  | 16 | [10 empty] | 20 |  | 2 |  |  |  |  | 95 |  | 16 |  | 1 | [6 empty] | 7.1875 | 5.9375 | 75/N/2003 | Egypt, excavations of CIE | Krejčí (2008a, 189, Fig. 5.73b, Pl. VIII)
235 | A26 | Abusir | AC 30 | 3nt-kAw=s III | 30 | Memphite region | saw | Old Kingdom, Dynasty 5 | B | B2 | secondary | Dynasty 5, the reign of Nyuserra [historical context] | model blade | complete | line drawing with scale | absent |  | one piece with blade |  | absent |  | – | green corrosion and sand accretions | double-sided edge | absent | 116 | no | 1.546667 |  | 6.186667 |  | 15 | 2.2 | [9 empty] | 17 |  | 4.1 |  | 2.2 |  |  | 99 |  | 15 |  | 1 |  |  | 0.4307692 | 0.3733333 | 0.2036364 | 5.6 | 7.733333 | 6.6 | find no. 253/AC30/2014 | Egypt, excavations of CIE | Krejčí – Arias Kytnarová – Odler (2015)
67 | A31 | Abusir | AS 68d, Tomb of Nefer | Nfr-1wt-1r.w | 30, 143 | Memphite region | saw | Old Kingdom, Dynasty 5 | B | B4 | secondary | Dynasty 5, late [Vymazalová – Dulíková] | model blade | complete | line drawing with scale | absent |  | one piece with blade |  | absent | 2 | – | green corrosion and sand accretions | absent on model | absent | 89 | no | 1.186667 |  | 4.746667 |  | 10 | 2 | [9 empty] | 11 |  | 2 |  | 2 |  |  |  |  | 10 |  | 1 |  |  | 0.1538462 | 0.1333333 | 0.07272727 | 2 | 8.9 | 0 | 193/AS68d/2012_k | Egypt, excavations of CIE | Odler (2013); Odler (2015b); Vymazalová – Dulíková (2013); Bárta (2013)
111 | A40 | Abusir | Tomb of Qar Jr. | Qar | 98, 107, 109, 126, 130, 131, 133, 143, 154, 161, 221, 222, 223 | Memphite region | saw | Old Kingdom, Dynasty 6 | B | B4 | primary | Dynasty 6, the reign of Pepy II [Bárta] | model blade | complete | line drawing with scale | absent |  | one piece with blade |  | absent | 3 | – | green corrosion and sand accretions | absent on model | absent | 142 | no | 1.893333 |  | 7.573333 |  | 25 | [10 empty] | 16 |  | 5 |  |  |  |  | 126 |  | 25 |  | 1 | [6 empty] | 5.68 | 5.04 | 62-48/HH/2000 | Egypt, excavations of CIE, find no. 62/HH/2000 | Bárta et al. (2009, 225–34, Figs. 6.3.111–6.3.116)
113 | A41 | Abusir | Tomb of Qar Jr. | Qar | 219, 220 | Memphite region | saw | Old Kingdom, Dynasty 6 | B | B4 | secondary | Dynasty 6, the reign of Pepy II [Bárta] | model artefact with handle | complete | line drawing with scale | traces |  | one piece with blade |  | absent |  | – | green corrosion and sand accretions | absent on model | textile traces | 141 | no | 1.88 |  | 7.52 |  | 25 | 3 |  | 10 | 5 |  | 3 |  |  |  |  | 16 |  | 8 |  | 3 |  |  | 125 |  | 25 |  | 1 | [6 empty] | 5.64 | 5 | 66-1/HH/2000 | Egypt, excavations of CIE, find no. 66/HH/2000 | Bárta et al. (2009, 235–237, Figs. 6.3.120–6.3.121, Pl. 28.2)
115 | A41 | Abusir | Tomb of Qar Jr. | Qar | 219, 220 | Memphite region | saw | Old Kingdom, Dynasty 6 | B | B4 | secondary | Dynasty 6, the reign of Pepy II [Bárta] | model artefact with handle | complete | line drawing with scale | traces |  | one piece with blade |  | absent |  | – | green corrosion and sand accretions | absent on model | absent | 139 | no | 1.853333 |  | 7.413333 |  | 23 |  |  | 7 | 3 | [6 empty] | 16 |  | 6 |  |  |  |  | 123 |  | 23 |  | 1 | [6 empty] | 6.043478 | 5.347826 | 66/HH/2000 | Egypt, excavations of CIE, find no. 66/HH/2000 | Bárta et al. (2009, 235–237, Figs. 6.3.120–6.3.121, Pl. 28.2)
51 | A49 | Abusir | Tomb of Inti, burial chamber of Inti Pepyankh | Jn-tj anx-Pp.y | 33, 215, 217 | Memphite region | saw | Old Kingdom, Dynasty 6 | B | B4 | secondary | Dynasty 6, the reign of Pepy II [Bárta] | model blade | complete | line drawing with scale | absent |  | one piece with blade |  | present |  | – | green corrosion and sand accretions | absent on model | absent | 161 | no | 2.146667 |  | 8.586667 |  | 21 | 2 | [9 empty] | 16 |  | 3 |  | 2 |  |  | 145 |  | 21 |  | 1 | [6 empty] | 7.666667 | 6.904762 | 140/JJ/2002 | Egypt, excavations of CIE, find no. 140/JJ/2002 | Bárta (2006)
52 | A49 | Abusir | Tomb of Inti, burial chamber of Inti Pepyankh | Jn-tj anx-Pp.y | 33, 215, 217 | Memphite region | saw | Old Kingdom, Dynasty 6 | B | B4 | secondary | Dynasty 6, the reign of Pepy II [Bárta] | model blade | complete | line drawing with scale | absent |  | one piece with blade |  | present |  | – | green corrosion and sand accretions | absent on model | absent | 161 | no | 2.146667 |  | 8.586667 |  | 21 | 2 | [9 empty] | 16 |  | 3 |  | 2 |  |  | 145 |  | 21 |  | 1 | [6 empty] | 7.666667 | 6.904762 | 140/JJ/2002 | Egypt, excavations of CIE, find no. 140/JJ/2002 | Bárta (2006)
53 | A49 | Abusir | Tomb of Inti, burial chamber of Inti Pepyankh | Jn-tj anx-Pp.y | 33, 215, 217 | Memphite region | saw | Old Kingdom, Dynasty 6 | B | B4 | secondary | Dynasty 6, the reign of Pepy II [Bárta] | model blade | complete | line drawing with scale | absent |  | one piece with blade |  | present |  | – | green corrosion and sand accretions | absent on model | absent | 161 | no | 2.146667 |  | 8.586667 |  | 21 | 2 | [9 empty] | 16 |  | 3 |  | 2 |  |  | 145 |  | 21 |  | 1 | [6 empty] | 7.666667 | 6.904762 | 140/JJ/2002 | Egypt, excavations of CIE, find no. 140/JJ/2002 | Bárta (2006)
54 | A49 | Abusir | Tomb of Inti, burial chamber of Inti Pepyankh | Jn-tj anx-Pp.y | 33, 215, 217 | Memphite region | saw | Old Kingdom, Dynasty 6 | B | B4 | secondary | Dynasty 6, the reign of Pepy II [Bárta] | model blade | complete | line drawing with scale | absent |  | one piece with blade |  | present |  | – | green corrosion and sand accretions | absent on model | absent | 161 | no | 2.146667 |  | 8.586667 |  | 21 | 2 | [9 empty] | 16 |  | 3 |  | 2 |  |  | 145 |  | 21 |  | 1 | [6 empty] | 7.666667 | 6.904762 | 140/JJ/2002 | Egypt, excavations of CIE, find no. 140/JJ/2002 | Bárta (2006)
55 | A49 | Abusir | Tomb of Inti, burial chamber of Inti Pepyankh | Jn-tj anx-Pp.y | 33, 215, 217 | Memphite region | saw | Old Kingdom, Dynasty 6 | B | B4 | secondary | Dynasty 6, the reign of Pepy II [Bárta] | model blade | complete | line drawing with scale | absent |  | one piece with blade |  | present |  | – | green corrosion and sand accretions | absent on model | absent | 161 | no | 2.146667 |  | 8.586667 |  | 21 | 2 | [9 empty] | 16 |  | 3 |  | 2 |  |  | 145 |  | 21 |  | 1 | [6 empty] | 7.666667 | 6.904762 | 140/JJ/2002 | Egypt, excavations of CIE, find no. 140/JJ/2002 | Bárta (2006)
56 | A49 | Abusir | Tomb of Inti, burial chamber of Inti Pepyankh | Jn-tj anx-Pp.y | 33, 215, 217 | Memphite region | saw | Old Kingdom, Dynasty 6 | B | B4 | secondary | Dynasty 6, the reign of Pepy II [Bárta] | model blade | complete | line drawing with scale | absent |  | one piece with blade |  | absent |  | – | green corrosion and sand accretions | absent on model | absent | 161 | no | 2.146667 |  | 8.586667 |  | 21 | 2 | [9 empty] | 16 |  | 3 |  | 2 |  |  | 145 |  | 21 |  | 1 | [6 empty] | 7.666667 | 6.904762 | 140/JJ/2002 | Egypt, excavations of CIE, find no. 140/JJ/2002 | Bárta (2006)
57 | A49 | Abusir | Tomb of Inti, burial chamber of Inti Pepyankh | Jn-tj anx-Pp.y | 33, 215, 217 | Memphite region | saw | Old Kingdom, Dynasty 6 | B | B4 | secondary | Dynasty 6, the reign of Pepy II [Bárta] | model blade | complete | line drawing with scale | absent |  | one piece with blade |  | absent |  | – | green corrosion and sand accretions | absent on model | absent | 161 | no | 2.146667 |  | 8.586667 |  | 21 | 2 | [9 empty] | 16 |  | 3 |  | 2 |  |  | 145 |  | 21 |  | 1 | [6 empty] | 7.666667 | 6.904762 | 140/JJ/2002 | Egypt, excavations of CIE, find no. 140/JJ/2002 | Bárta (2006)
58 | A49 | Abusir | Tomb of Inti, burial chamber of Inti Pepyankh | Jn-tj anx-Pp.y | 33, 215, 217 | Memphite region | saw | Old Kingdom, Dynasty 6 | B | B4 | secondary | Dynasty 6, the reign of Pepy II [Bárta] | model blade | complete | line drawing with scale | absent |  | one piece with blade |  | absent |  | – | green corrosion and sand accretions | absent on model | absent | 161 | no | 2.146667 |  | 8.586667 |  | 21 | 2 | [9 empty] | 16 |  | 3 |  | 2 |  |  | 145 |  | 21 |  | 1 | [6 empty] | 7.666667 | 6.904762 | 140/JJ/2002 | Egypt, excavations of CIE, find no. 140/JJ/2002 | Bárta (2006)
59 | A49 | Abusir | Tomb of Inti, burial chamber of Inti Pepyankh | Jn-tj anx-Pp.y | 33, 215, 217 | Memphite region | saw | Old Kingdom, Dynasty 6 | B | B4 | secondary | Dynasty 6, the reign of Pepy II [Bárta] | model blade | complete | line drawing with scale | absent |  | one piece with blade |  | absent |  | – | green corrosion and sand accretions | absent on model | absent | 161 | no | 2.146667 |  | 8.586667 |  | 21 | 2 | [9 empty] | 16 |  | 3 |  | 2 |  |  | 145 |  | 21 |  | 1 | [6 empty] | 7.666667 | 6.904762 | 140/JJ/2002 | Egypt, excavations of CIE, find no. 140/JJ/2002 | Bárta (2006)
60 | A49 | Abusir | Tomb of Inti, burial chamber of Inti Pepyankh | Jn-tj anx-Pp.y | 33, 215, 217 | Memphite region | saw | Old Kingdom, Dynasty 6 | B | B4 | secondary | Dynasty 6, the reign of Pepy II [Bárta] | model blade | complete | line drawing with scale | absent |  | one piece with blade |  | absent |  | – | green corrosion and sand accretions | absent on model | absent | 161 | no | 2.146667 |  | 8.586667 |  | 21 | 2 | [9 empty] | 16 |  | 3 |  | 2 |  |  | 145 |  | 21 |  | 1 | [6 empty] | 7.666667 | 6.904762 | 140/JJ/2002 | Egypt, excavations of CIE, find no. 140/JJ/2002 | Bárta (2006)
61 | A49 | Abusir | Tomb of Inti, burial chamber of Inti Pepyankh | Jn-tj anx-Pp.y | 33, 215, 217 | Memphite region | saw | Old Kingdom, Dynasty 6 | B | B4 | secondary | Dynasty 6, the reign of Pepy II [Bárta] | model blade | complete | line drawing with scale | absent |  | one piece with blade |  | absent |  | – | green corrosion and sand accretions | absent on model | absent | 161 | no | 2.146667 |  | 8.586667 |  | 21 | 2 | [9 empty] | 16 |  | 3 |  | 2 |  |  | 145 |  | 21 |  | 1 | [6 empty] | 7.666667 | 6.904762 | 140/JJ/2002 | Egypt, excavations of CIE, find no. 140/JJ/2002 | Bárta (2006)
62 | A49 | Abusir | Tomb of Inti, burial chamber of Inti Pepyankh | Jn-tj anx-Pp.y | 33, 215, 217 | Memphite region | saw | Old Kingdom, Dynasty 6 | B | B4 | secondary | Dynasty 6, the reign of Pepy II [Bárta] | model blade | complete | line drawing with scale | absent |  | one piece with blade |  | absent |  | – | green corrosion and sand accretions | absent on model | absent | 161 | no | 2.146667 |  | 8.586667 |  | 21 | 2 | [9 empty] | 16 |  | 3 |  | 2 |  |  | 145 |  | 21 |  | 1 | [6 empty] | 7.666667 | 6.904762 | 140/JJ/2002 | Egypt, excavations of CIE, find no. 140/JJ/2002 | Bárta (2006)
63 | A49 | Abusir | Tomb of Inti, burial chamber of Inti Pepyankh | Jn-tj anx-Pp.y | 33, 215, 217 | Memphite region | saw | Old Kingdom, Dynasty 6 | B | B4 | secondary | Dynasty 6, the reign of Pepy II [Bárta] | model blade | complete | line drawing with scale | absent |  | one piece with blade |  | absent |  | – | green corrosion and sand accretions | absent on model | absent | 161 | no | 2.146667 |  | 8.586667 |  | 21 | 2 | [9 empty] | 16 |  | 3 |  | 2 |  |  | 145 |  | 21 |  | 1 | [6 empty] | 7.666667 | 6.904762 | 140/JJ/2002 | Egypt, excavations of CIE, find no. 140/JJ/2002 | Bárta (2006)
64 | A49 | Abusir | Tomb of Inti, burial chamber of Inti Pepyankh | Jn-tj anx-Pp.y | 33, 215, 217 | Memphite region | saw | Old Kingdom, Dynasty 6 | B | B4 | secondary | Dynasty 6, the reign of Pepy II [Bárta] | model blade | complete | line drawing with scale | absent |  | one piece with blade |  | absent |  | – | green corrosion and sand accretions | absent on model | absent | 161 | no | 2.146667 |  | 8.586667 |  | 21 | 2 | [9 empty] | 16 |  | 3 |  | 2 |  |  | 145 |  | 21 |  | 1 | [6 empty] | 7.666667 | 6.904762 | 140/JJ/2002 | Egypt, excavations of CIE, find no. 140/JJ/2002 | Bárta (2006)
65 | A49 | Abusir | Tomb of Inti, burial chamber of Inti Pepyankh | Jn-tj anx-Pp.y | 33, 215, 217 | Memphite region | saw | Old Kingdom, Dynasty 6 | B | B4 | secondary | Dynasty 6, the reign of Pepy II [Bárta] | model blade | complete | line drawing with scale | absent |  | one piece with blade |  | absent |  | – | green corrosion and sand accretions | absent on model | absent | 161 | no | 2.146667 |  | 8.586667 |  | 21 | 2 | [9 empty] | 16 |  | 3 |  | 2 |  |  | 145 |  | 21 |  | 1 | [6 empty] | 7.666667 | 6.904762 | 140/JJ/2002 | Egypt, excavations of CIE, find no. 140/JJ/2002 | Bárta (2006)
214 | Ay1 | Abydos | Tomb 918 | unknown | 54 | Abydos | saw | Old Kingdom, Dynasty 5 | B | B1 | secondary | Dynasty 5, the reign of Wenis [sealing], Dynasty 6 - adze blade | model blade | complete | line drawing with scale | absent |  | one piece with blade |  | absent |  | – | cleaned and green corrosion | unobservable | absent | 71 | no | 0.9466667 |  | 3.786667 |  | 9 | 1 | [9 empty] | 6 |  | 2.5 |  | 1 |  |  | 65 |  | 9 |  | 0.7 |  |  | 0.2615385 | 0.2266667 | 0.1236364 | 3.4 | 7.888889 | 7.222222 | EA58551_81 | British Museum, London | Frankfort (1930, 216–217)
217 | Ay1 | Abydos | Tomb 918 | unknown | 54 | Abydos | saw | Old Kingdom, Dynasty 5 | B | B1 | secondary | Dynasty 5, the reign of Wenis [sealing], Dynasty 6 - adze blade | model blade | complete | line drawing with scale | absent |  | one piece with blade |  | absent |  | – | cleaned and green corrosion | unobservable | absent | 79 | no | 1.053333 |  | 4.213333 |  | 11 | 1.5 | [9 empty] | 13 |  | 4 |  | 1.5 |  |  | 66 |  | 11 |  | 0.5 |  |  | 0.3 | 0.26 | 0.1418182 | 3.9 | 7.181818 | 6 | EA58551_84 | British Museum, London | Frankfort (1930, 216–217)
218 | Ay1 | Abydos | Tomb 918 | unknown | 54 | Abydos | saw | Old Kingdom, Dynasty 5 | B | B1 | secondary | Dynasty 5, the reign of Wenis [sealing], Dynasty 6 - adze blade | model blade | complete | line drawing with scale | absent |  | one piece with blade |  | absent |  | – | cleaned and green corrosion | unobservable | absent | 77 | no | 1.026667 |  | 4.106667 |  | 8.6 | 1.2 | [9 empty] | 8 |  | 3 |  | 1.2 |  |  | 69 |  | 8.6 |  | 0.8 |  |  | 0.2461538 | 0.2133333 | 0.1163636 | 3.2 | 8.953488 | 8.023256 | EA58551_85 | British Museum, London | Frankfort (1930, 216–217)
221 | Ay1 | Abydos | Tomb 918 | unknown | 54 | Abydos | saw | Old Kingdom, Dynasty 5 | B | B1 | secondary | Dynasty 5, the reign of Wenis [sealing], Dynasty 6 - adze blade | model blade | complete | line drawing with scale | absent |  | one piece with blade |  | absent |  | – | cleaned and green corrosion | unobservable | absent | 74 | no | 0.9866667 |  | 3.946667 |  | 9.7 | 1.3 | [9 empty] | 9 |  | 2.7 |  | 1.3 |  |  | 65 |  | 9.7 |  | 0.8 |  |  | 0.2769231 | 0.24 | 0.1309091 | 3.6 | 7.628866 | 6.701031 | EA58551_88 | British Museum, London | Frankfort (1930, 216–217)
222 | Ay1 | Abydos | Tomb 918 | unknown | 54 | Abydos | saw | Old Kingdom, Dynasty 5 | B | B3 | secondary | Dynasty 5, the reign of Wenis [sealing], Dynasty 6 - adze blade | model blade | complete | line drawing with scale | absent |  | one piece with blade |  | absent |  | – | cleaned and green corrosion | unobservable | absent | 68 | no | 0.9066667 |  | 3.626667 |  | 9.9 | 1.2 | [9 empty] | 10 |  | 3.2 |  | 1.2 |  |  | 58 |  | 9.9 |  | 0.9 |  |  | 0.2230769 | 0.1933333 | 0.1054545 | 2.9 | 6.868687 | 5.858586 | EA58551_89 | British Museum, London | Frankfort (1930, 216–217)
231 | Ay14 | Abydos | Tomb 747, A.09 | unknown |  | Abydos | saw | Old Kingdom, late / First Intermediate period | A | A2 | primary | end Old Kingdom - early Middle Kingdom [Lilyquist]; Dynasty 6 [Radwan] | model blade | complete | photo without scale | absent |  | one piece with blade |  | unobservable |  | – | unobservable | unobservable | unobservable |  | no | [36 empty] | Egyptian Museum, Cairo | Lilyquist (1979, 12, Fig. 20); Garstang (1909, Pl. XVI)
232 | Ay14 | Abydos | Tomb 747, A.09 | unknown |  | Abydos | saw | Old Kingdom, late / First Intermediate period | A | A2 | primary | end Old Kingdom - early Middle Kingdom [Lilyquist]; Dynasty 6 [Radwan] | model blade | complete | photo without scale | absent |  | one piece with blade |  | unobservable |  | – | unobservable | unobservable | unobservable |  | no | [36 empty] | Egyptian Museum, Cairo | Lilyquist (1979, 12, Fig. 20); Garstang (1909, Pl. XVI)
233 | Ay14 | Abydos | Tomb 747, A.09 | unknown |  | Abydos | saw | Old Kingdom, late / First Intermediate period | A | A2 | primary | end Old Kingdom - early Middle Kingdom [Lilyquist]; Dynasty 6 [Radwan] | model blade | complete | photo without scale | absent |  | one piece with blade |  | unobservable |  | – | unobservable | unobservable | unobservable |  | no | [36 empty] | Egyptian Museum, Cairo | Lilyquist (1979, 12, Fig. 20); Garstang (1909, Pl. XVI)
234 | Ay14 | Abydos | Tomb 747, A.09 | unknown |  | Abydos | saw | Old Kingdom, late / First Intermediate period | A | A2 | primary | end Old Kingdom - early Middle Kingdom [Lilyquist]; Dynasty 6 [Radwan] | model blade | complete | photo without scale | absent |  | one piece with blade |  | unobservable |  | – | unobservable | unobservable | unobservable |  | no | [36 empty] | Egyptian Museum, Cairo | Lilyquist (1979, 12, Fig. 20); Garstang (1909, Pl. XVI)
143 | EK2 | el-Kab | Tomb of Kaimen | KA(=j)-mn.j | 62, 126, 161 | between Thebes and el–Kab | saw | Old Kingdom, Dynasty 4 | B | B1 | secondary | Dynasty 4 [PM]; Dynasty 6, beginning [Radwan], Dynasty 4 – Dynasty 5, early [Kanawati 1980, 18] | model blade | complete | line drawing ratio | absent |  | one piece with blade |  | absent |  | – | unobservable | one-sided edge | absent |  | no | [36 empty] | Ashmolean Museum, Oxford; Egyptian Museum, Cairo | Quibell (1898, 4, Pl. XVIII: 56–65)
245 | Gb1 | Gebelein | "Large Tomb" | unknown |  | between Thebes and el-Kab | saw | Old Kingdom, Dynasty 5 late or 6 | B | B4 | unknown | Dynasty 5 or early Dynasty 6 [model forms] | model blade | complete | photo without scale | absent |  |  |  | absent |  | - | cleaned | absent on model | absent | 112 | no | 1.493333 |  | 5.973333 |  | 73 | 15 | [13 empty] | 15 |  |  |  |  | 73 | [8 empty] | 1.534247 | 0 | S. 13973 | Turin, Egyptian Museum | Egyptian Museum Turin, Online collection; Schiaparelli (1921)
147 | G33 | Giza | G 8260 | BA-bA=f/3nmw-bA=f | 36, 126, 143, 176 | Memphite region | saw | Old Kingdom, Dynasty 4 | B | B1 | primary | Dynasty 4, middle to end or beginning of Dynasty 5 [PM] | model blade | complete | line drawing without scale | absent |  | one piece with blade |  | absent |  | – | unobservable | absent on model | absent |  | no | [36 empty] | Egyptian Museum, Cairo | Hassan (1953, 9, Pls. IX: A, X, XI); PM III 1, 239
229 | G39 | Giza | G 8250 | unknown | 35, 161 | Memphite region | saw | Old Kingdom, Dynasty 4 | B | B7 | primary | Dynasty 4, end [PM] | model blade | complete | photo with scale | absent |  | present |  | absent |  | – | unobservable | absent on model | absent |  | no | [36 empty] | Egyptian Museum, Cairo | Hassan (1953, 5, Pl. VI: B); PM III 1, 239–240
94 | G53 | Giza | Mastaba of the Shaft 559 | unknown | 40, 126, 161 | Memphite region | saw | Old Kingdom, Dynasty 5 | A | A2 | primary | Dynasty 5, middle or end [Hassan], Dynasty 5, middle [Dulíková] | model blade | complete | line drawing with scale | absent |  | present | one piece with blade | absent |  | – | green corrosion | absent on model | absent |  | no | [36 empty] | Egyptian Museum, Cairo | Hassan (1941, 240–244, Fig. 217, Pl. LXVI–LXVII); Abou-Ghazi (1977, 73–74)
95 | G53 | Giza | Mastaba of the Shaft 559 | unknown | 40, 126, 161 | Memphite region | saw | Old Kingdom, Dynasty 5 | A | A2 | primary | Dynasty 5, middle or end [Hassan], Dynasty 5, middle [Dulíková] | model blade | complete | line drawing with scale | absent |  | present | one piece with blade | absent |  | – | green corrosion | absent on model | absent |  | no | [36 empty] | Egyptian Museum, Cairo | Hassan (1941, 240–244, Fig. 217, Pl. LXVI–LXVII); Abou-Ghazi (1977, 73–74)
96 | G53 | Giza | Mastaba of the Shaft 559 | unknown | 40, 126, 161 | Memphite region | saw | Old Kingdom, Dynasty 5 | A | A2 | primary | Dynasty 5, middle or end [Hassan], Dynasty 5, middle [Dulíková] | model blade | complete | line drawing with scale | absent |  | present | one piece with blade | absent |  | – | green corrosion | absent on model | absent |  | no | [36 empty] | Egyptian Museum, Cairo | Hassan (1941, 240–244, Fig. 217, Pl. LXVI–LXVII); Abou-Ghazi (1977, 73–74)
97 | G53 | Giza | Mastaba of the Shaft 559 | unknown | 40, 126, 161 | Memphite region | saw | Old Kingdom, Dynasty 5 | B | B3 | primary | Dynasty 5, middle or end [Hassan], Dynasty 5, middle [Dulíková] | model blade | complete | line drawing with scale | absent |  | present | one piece with blade | absent |  | – | green corrosion | absent on model | absent |  | no | [36 empty] | Egyptian Museum, Cairo | Hassan (1941, 240–244, Fig. 217, Pl. LXVI–LXVII); Abou-Ghazi (1977, 73–74)
99 | G53 | Giza | Mastaba of the Shaft 559 | unknown | 40, 126, 161 | Memphite region | saw | Old Kingdom, Dynasty 5 | A | A2 | primary | Dynasty 5, middle or end [Hassan], Dynasty 5, middle [Dulíková] | model blade | complete | line drawing with scale | absent |  | present | one piece with blade | absent |  | – | green corrosion | absent on model | absent |  | no | [36 empty] | Egyptian Museum, Cairo | Hassan (1941, 240–244, Fig. 217, Pl. LXVI–LXVII); Abou-Ghazi (1977, 73–74)
75 | G68 | Giza | G 4520 | 2w(j)=f-wj-anx | 40, 161 | Memphite region | saw | Old Kingdom, Dynasty 5 | B | B2 | secondary | Dynasty 5, the reign of Weserkaf [Reisner and Smith] or end [Baer]; Dynasty 5, late [Dulíková] | model blade | complete | line drawing with scale | absent |  | one piece with blade |  | unobservable | 5 | – | unobservable | absent on model | unobservable | 129 | no | 1.72 |  | 6.88 |  | 17 | [19 empty] | 17 | [8 empty] | 7.588235 | 0 | 14-4-7 | Egyptian Museum, Cairo ? | Reisner (1942, 507, Fig. 310, Pl. 69e); PM III 1, 129–130
78 | G69 | Giza | G 8402, Mastaba of Shaft 648 | unknown | 40 | Memphite region | saw | Old Kingdom, Dynasty 5 | B | B3 | secondary | Dynasty 5 [adzes] | model blade | complete | line drawing with scale | absent |  | present | one piece with blade | absent | 9 | – | unobservable | absent on model | absent |  | no | [36 empty] | Egyptian Museum, Cairo | Hassan (1941, 234, Fig. 208)
25 | G90 | Giza | D 208, Shaft 9 | unknown | 40, 91, 161, 172, 176, 225, 232, 234 | Memphite region | saw | Old Kingdom, Dynasty 5 to 6 | B | B3 | primary | Dynasty 5, the reign of Nyuserra [Steindorff]; Dynasty 5 – Dynasty 6 [PM]; late Dynasty 5 – early Dynasty 6 [Spiekermann] | model artefact with handle | complete | line drawing with scale | traces |  | one piece with blade |  | absent | 3 | – | green corrosion and sand accretions | absent on model | absent | 69 | no | 0.92 |  | 3.68 |  | 10 |  |  | 5 | 3 |  | 1 |  |  |  |  | 10 | [6 empty] | 59 |  | 10 |  | 1 |  |  | 1.615385 | 1.4 | 0.7636364 | 2.1 | 6.9 | 5.9 | ÄMUL 2110 | Ägyptisches Museum der Universität Leipzig; Roemer–Pelizaeus Museum, Hildesheim | Steindorff – Hölscher (1991, 103); Lembke – Schmitz (2011, 192, 107, 108 l, 109 l, 110 l); http://www.giza–projekt.org/Mastaba/Mastaba_D207_208.html
26 | G90 | Giza | D 208, Shaft 9 | unknown | 40, 91, 161, 172, 176, 225, 232, 234 | Memphite region | saw | Old Kingdom, Dynasty 5 to 6 | B | B3 | primary | Dynasty 5, the reign of Nyuserra [Steindorff]; Dynasty 5 – Dynasty 6 [PM]; late Dynasty 5 – early Dynasty 6 [Spiekermann] | model blade | complete | line drawing with scale | absent |  | one piece with blade |  | absent | 3 | – | green corrosion and sand accretions | absent on model | absent | 69 | no | 0.92 |  | 3.68 |  | 10 | 2 | [9 empty] | 7 |  | 3 |  | 2 |  |  | 62 |  | 10 |  | 1 |  |  | 1.846154 | 1.6 | 0.8727273 | 2.4 | 6.9 | 6.2 | ÄMUL 2111 | Ägyptisches Museum der Universität Leipzig; Roemer–Pelizaeus Museum, Hildesheim | Steindorff – Hölscher (1991, 103); Lembke – Schmitz (2011, 192, 107, 108 l, 109 l, 110 l); http://www.giza–projekt.org/Mastaba/Mastaba_D207_208.html
101 | G92 | Giza | G 8640 | anx–HA=f – Qar | 42, 91, 143 | Memphite region | saw | Old Kingdom, Dynasty 6 | A | A2 | primary | Dynasty 6 [PM], Dynasty 6, the reign of Teti – Pepy I [Dulíková] | model blade | complete | line drawing with scale | absent |  | present | one piece with blade | absent | 2 | – | green corrosion | absent on model | absent |  | no | [36 empty] | Egyptian Museum, Cairo | Hassan (1941, 137–142, Figs. 117–118, Pl. XLIV); PM III 1, 257–258
107 | G92 | Giza | G 8640 | anx–HA=f – Qar | 42, 91, 143 | Memphite region | saw | Old Kingdom, Dynasty 6 | B | B3 | primary | Dynasty 6 [PM], Dynasty 6, the reign of Teti – Pepy I [Dulíková] | model blade | complete | line drawing with scale | absent |  | present | one piece with blade | absent | 3 | – | green corrosion | absent on model | absent |  | no | [36 empty] | Egyptian Museum, Cairo | Hassan (1941, 137–142, Figs. 117–118, Pl. XLIV); PM III 1, 257–258
118 | G97 | Giza | G 2381, Shaft A | Mr(.y)–PtH–anx Mr(.y)–Ra.w 5pss-PtH Jmp.y | 44 | Memphite region | saw | Old Kingdom, Dynasty 6 | B | B3 | primary | Dynasty 6, the reign of Pepy II [sealing in Tomb] | model blade | complete | line drawing with scale | absent |  | one piece with blade |  | absent | 3 | – | green corrosion and sand accretions | one-sided edge | absent | 122 | no | 1.626667 |  | 6.506667 |  | 17.4 | 2 | [9 empty] | 6 |  | 5.3 |  | 2 |  |  | 116 |  | 17.4 |  | 1.2 |  |  | 0.3538462 | 0.3066667 | 0.1672727 | 4.6 | 7.011494 | 6.666667 | 12-12-234 | Museum of Fine Arts, Boston; Egyptian Museum, Cairo | Maddin et al. (1984); Lilyquist (1979, 6, Fig. 4)
171 | G97 | Giza | G 2381, Shaft A | Mr(.y)–PtH–anx Mr(.y)–Ra.w 5pss-PtH Jmp.y | 44 | Memphite region | saw | Old Kingdom, Dynasty 6 | B | B3 | primary | Dynasty 6, the reign of Pepy II [sealing in Tomb] | model blade | complete | line drawing with scale | absent |  | one piece with blade |  | absent |  | – | green corrosion, sand and stone accretions | double-sided edge | absent | 121 | no | 1.613333 |  | 6.453333 |  | 15.5 | 2 | [9 empty] | 22 |  | 13 |  | 2 |  |  | 99 |  | 15.5 |  | 1.5 |  |  | 0.4307692 | 0.3733333 | 0.2036364 | 5.6 | 7.806452 | 6.387097 | 12-12-346 | Museum of Fine Arts, Boston; Egyptian Museum, Cairo | Maddin et al. (1984); Lilyquist (1979, 6, Fig. 4)
190 | G125 | Giza | Context VIII | unknown | 47 | Memphite region | saw | Old Kingdom general | B | B4 | unknown |  | model blade | complete | line drawing with scale | unobservable |  | one piece with blade |  | absent | 3 | – | green corrosion and sand accretions | absent on model | absent | 74 | no | 0.9866667 |  | 3.946667 |  | 10.1 | 2.1 | [9 empty] | 10 |  | 2 |  | 2.1 |  |  | 64 |  | 10.1 |  | 1.2 |  |  | 0.1615385 | 0.14 | 0.07636364 | 2.1 | 7.326733 | 6.336634 | Context VIII_15 | Kunsthistorisches Museum, Wien
246 | H1 | Heliopolis | Tomb of Sebeky/By | Sbky / By |  | Memphite region | saw | Old Kingdom, late / First Intermediate period | B | undeterminable | primary probably | Old Kingdom, late / First Intermediate period - model spearheads in the assemblage | model blade | complete | line drawing without scale | [48 empty] | Egyptian Museum, Cairo ? | Daressy – Barsanti (1916, 215–217)
247 | H1 | Heliopolis | Tomb of Sebeky/By | Sbky / By |  | Memphite region | saw | Old Kingdom, late / First Intermediate period | B | undeterminable | primary probably | Old Kingdom, late / First Intermediate period - model spearheads in the assemblage | model blade | complete | line drawing without scale | [48 empty] | Egyptian Museum, Cairo ? | Daressy – Barsanti (1916, 215–217)
248 | H1 | Heliopolis | Tomb of Sebeky/By | Sbky / By |  | Memphite region | saw | Old Kingdom, late / First Intermediate period | B | undeterminable | primary probably | Old Kingdom, late / First Intermediate period - model spearheads in the assemblage | model blade | complete | line drawing without scale | [48 empty] | Egyptian Museum, Cairo ? | Daressy – Barsanti (1916, 215–217)
249 | H1 | Heliopolis | Tomb of Sebeky/By | Sbky / By |  | Memphite region | saw | Old Kingdom, late / First Intermediate period | B | undeterminable | primary probably | Old Kingdom, late / First Intermediate period - model spearheads in the assemblage | model blade | complete | line drawing without scale | [48 empty] | Egyptian Museum, Cairo ? | Daressy – Barsanti (1916, 215–217)
250 | H1 | Heliopolis | Tomb of Sebeky/By | Sbky / By |  | Memphite region | saw | Old Kingdom, late / First Intermediate period | B | undeterminable | primary probably | Old Kingdom, late / First Intermediate period - model spearheads in the assemblage | model blade | complete | line drawing without scale | [48 empty] | Egyptian Museum, Cairo ? | Daressy – Barsanti (1916, 215–217)
251 | H1 | Heliopolis | Tomb of Sebeky/By | Sbky / By |  | Memphite region | saw | Old Kingdom, late / First Intermediate period | B | undeterminable | primary probably | Old Kingdom, late / First Intermediate period - model spearheads in the assemblage | model blade | complete | line drawing without scale | [48 empty] | Egyptian Museum, Cairo ? | Daressy – Barsanti (1916, 215–217)
252 | H1 | Heliopolis | Tomb of Sebeky/By | Sbky / By |  | Memphite region | saw | Old Kingdom, late / First Intermediate period | B | undeterminable | primary probably | Old Kingdom, late / First Intermediate period - model spearheads in the assemblage | model blade | complete | line drawing without scale | [48 empty] | Egyptian Museum, Cairo ? | Daressy – Barsanti (1916, 215–217)
253 | H1 | Heliopolis | Tomb of Sebeky/By | Sbky / By |  | Memphite region | saw | Old Kingdom, late / First Intermediate period | B | undeterminable | primary probably | Old Kingdom, late / First Intermediate period - model spearheads in the assemblage | model blade | complete | line drawing without scale | [48 empty] | Egyptian Museum, Cairo ? | Daressy – Barsanti (1916, 215–217)
254 | H1 | Heliopolis | Tomb of Sebeky/By | Sbky / By |  | Memphite region | saw | Old Kingdom, late / First Intermediate period | B | undeterminable | primary probably | Old Kingdom, late / First Intermediate period - model spearheads in the assemblage | model blade | complete | line drawing without scale | [48 empty] | Egyptian Museum, Cairo ? | Daressy – Barsanti (1916, 215–217)
255 | H1 | Heliopolis | Tomb of Sebeky/By | Sbky / By |  | Memphite region | saw | Old Kingdom, late / First Intermediate period | B | undeterminable | primary probably | Old Kingdom, late / First Intermediate period - model spearheads in the assemblage | model blade | complete | line drawing without scale | [48 empty] | Egyptian Museum, Cairo ? | Daressy – Barsanti (1916, 215–217)
256 | H1 | Heliopolis | Tomb of Sebeky/By | Sbky / By |  | Memphite region | saw | Old Kingdom, late / First Intermediate period | B | undeterminable | primary probably | Old Kingdom, late / First Intermediate period - model spearheads in the assemblage | model blade | complete | line drawing without scale | [48 empty] | Egyptian Museum, Cairo ? | Daressy – Barsanti (1916, 215–217)
257 | H1 | Heliopolis | Tomb of Sebeky/By | Sbky / By |  | Memphite region | saw | Old Kingdom, late / First Intermediate period | B | undeterminable | primary probably | Old Kingdom, late / First Intermediate period - model spearheads in the assemblage | model blade | complete | line drawing without scale | [48 empty] | Egyptian Museum, Cairo ? | Daressy – Barsanti (1916, 215–217)
258 | H1 | Heliopolis | Tomb of Sebeky/By | Sbky / By |  | Memphite region | saw | Old Kingdom, late / First Intermediate period | B | undeterminable | primary probably | Old Kingdom, late / First Intermediate period - model spearheads in the assemblage | model blade | complete | line drawing without scale | [48 empty] | Egyptian Museum, Cairo ? | Daressy – Barsanti (1916, 215–217)
259 | H1 | Heliopolis | Tomb of Sebeky/By | Sbky / By |  | Memphite region | saw | Old Kingdom, late / First Intermediate period | B | undeterminable | primary probably | Old Kingdom, late / First Intermediate period - model spearheads in the assemblage | model blade | complete | line drawing without scale | [48 empty] | Egyptian Museum, Cairo ? | Daressy – Barsanti (1916, 215–217)
260 | H1 | Heliopolis | Tomb of Sebeky/By | Sbky / By |  | Memphite region | saw | Old Kingdom, late / First Intermediate period | B | undeterminable | primary probably | Old Kingdom, late / First Intermediate period - model spearheads in the assemblage | model blade | complete | line drawing without scale | [48 empty] | Egyptian Museum, Cairo ? | Daressy – Barsanti (1916, 215–217)
261 | H1 | Heliopolis | Tomb of Sebeky/By | Sbky / By |  | Memphite region | saw | Old Kingdom, late / First Intermediate period | B | undeterminable | primary probably | Old Kingdom, late / First Intermediate period - model spearheads in the assemblage | model blade | complete | line drawing without scale | [48 empty] | Egyptian Museum, Cairo ? | Daressy – Barsanti (1916, 215–217)
262 | H1 | Heliopolis | Tomb of Sebeky/By | Sbky / By |  | Memphite region | saw | Old Kingdom, late / First Intermediate period | B | undeterminable | primary probably | Old Kingdom, late / First Intermediate period - model spearheads in the assemblage | model blade | complete | line drawing without scale | [48 empty] | Egyptian Museum, Cairo ? | Daressy – Barsanti (1916, 215–217)
263 | H1 | Heliopolis | Tomb of Sebeky/By | Sbky / By |  | Memphite region | saw | Old Kingdom, late / First Intermediate period | B | undeterminable | primary probably | Old Kingdom, late / First Intermediate period - model spearheads in the assemblage | model blade | complete | line drawing without scale | [48 empty] | Egyptian Museum, Cairo ? | Daressy – Barsanti (1916, 215–217)
264 | H1 | Heliopolis | Tomb of Sebeky/By | Sbky / By |  | Memphite region | saw | Old Kingdom, late / First Intermediate period | B | undeterminable | primary probably | Old Kingdom, late / First Intermediate period - model spearheads in the assemblage | model blade | complete | line drawing without scale | [48 empty] | Egyptian Museum, Cairo ? | Daressy – Barsanti (1916, 215–217)
265 | H1 | Heliopolis | Tomb of Sebeky/By | Sbky / By |  | Memphite region | saw | Old Kingdom, late / First Intermediate period | B | undeterminable | primary probably | Old Kingdom, late / First Intermediate period - model spearheads in the assemblage | model blade | complete | line drawing without scale | [48 empty] | Egyptian Museum, Cairo ? | Daressy – Barsanti (1916, 215–217)
266 | H1 | Heliopolis | Tomb of Sebeky/By | Sbky / By |  | Memphite region | saw | Old Kingdom, late / First Intermediate period | B | undeterminable | primary probably | Old Kingdom, late / First Intermediate period - model spearheads in the assemblage | model blade | complete | line drawing without scale | [48 empty] | Egyptian Museum, Cairo ? | Daressy – Barsanti (1916, 215–217)
267 | H1 | Heliopolis | Tomb of Sebeky/By | Sbky / By |  | Memphite region | saw | Old Kingdom, late / First Intermediate period | B | undeterminable | primary probably | Old Kingdom, late / First Intermediate period - model spearheads in the assemblage | model blade | complete | line drawing without scale | [48 empty] | Egyptian Museum, Cairo ? | Daressy – Barsanti (1916, 215–217)
268 | H1 | Heliopolis | Tomb of Sebeky/By | Sbky / By |  | Memphite region | saw | Old Kingdom, late / First Intermediate period | B | undeterminable | primary probably | Old Kingdom, late / First Intermediate period - model spearheads in the assemblage | model blade | complete | line drawing without scale | [48 empty] | Egyptian Museum, Cairo ? | Daressy – Barsanti (1916, 215–217)
269 | H1 | Heliopolis | Tomb of Sebeky/By | Sbky / By |  | Memphite region | saw | Old Kingdom, late / First Intermediate period | B | undeterminable | primary probably | Old Kingdom, late / First Intermediate period - model spearheads in the assemblage | model blade | complete | line drawing without scale | [48 empty] | Egyptian Museum, Cairo ? | Daressy – Barsanti (1916, 215–217)
270 | H1 | Heliopolis | Tomb of Sebeky/By | Sbky / By |  | Memphite region | saw | Old Kingdom, late / First Intermediate period | B | undeterminable | primary probably | Old Kingdom, late / First Intermediate period - model spearheads in the assemblage | model blade | complete | line drawing without scale | [48 empty] | Egyptian Museum, Cairo ? | Daressy – Barsanti (1916, 215–217)
271 | H1 | Heliopolis | Tomb of Sebeky/By | Sbky / By |  | Memphite region | saw | Old Kingdom, late / First Intermediate period | B | undeterminable | primary probably | Old Kingdom, late / First Intermediate period - model spearheads in the assemblage | model blade | complete | line drawing without scale | [48 empty] | Egyptian Museum, Cairo ? | Daressy – Barsanti (1916, 215–217)
272 | H1 | Heliopolis | Tomb of Sebeky/By | Sbky / By |  | Memphite region | saw | Old Kingdom, late / First Intermediate period | B | undeterminable | primary probably | Old Kingdom, late / First Intermediate period - model spearheads in the assemblage | model blade | complete | line drawing without scale | [48 empty] | Egyptian Museum, Cairo ? | Daressy – Barsanti (1916, 215–217)
273 | H1 | Heliopolis | Tomb of Sebeky/By | Sbky / By |  | Memphite region | saw | Old Kingdom, late / First Intermediate period | B | undeterminable | primary probably | Old Kingdom, late / First Intermediate period - model spearheads in the assemblage | model blade | complete | line drawing without scale | [48 empty] | Egyptian Museum, Cairo ? | Daressy – Barsanti (1916, 215–217)
274 | H1 | Heliopolis | Tomb of Sebeky/By | Sbky / By |  | Memphite region | saw | Old Kingdom, late / First Intermediate period | B | undeterminable | primary probably | Old Kingdom, late / First Intermediate period - model spearheads in the assemblage | model blade | complete | line drawing without scale | [48 empty] | Egyptian Museum, Cairo ? | Daressy – Barsanti (1916, 215–217)
275 | H1 | Heliopolis | Tomb of Sebeky/By | Sbky / By |  | Memphite region | saw | Old Kingdom, late / First Intermediate period | B | undeterminable | primary probably | Old Kingdom, late / First Intermediate period - model spearheads in the assemblage | model blade | complete | line drawing without scale | [48 empty] | Egyptian Museum, Cairo ? | Daressy – Barsanti (1916, 215–217)
276 | H1 | Heliopolis | Tomb of Sebeky/By | Sbky / By |  | Memphite region | saw | Old Kingdom, late / First Intermediate period | B | undeterminable | primary probably | Old Kingdom, late / First Intermediate period - model spearheads in the assemblage | model blade | complete | line drawing without scale | [48 empty] | Egyptian Museum, Cairo ? | Daressy – Barsanti (1916, 215–217)
277 | H1 | Heliopolis | Tomb of Sebeky/By | Sbky / By |  | Memphite region | saw | Old Kingdom, late / First Intermediate period | B | undeterminable | primary probably | Old Kingdom, late / First Intermediate period - model spearheads in the assemblage | model blade | complete | line drawing without scale | [48 empty] | Egyptian Museum, Cairo ? | Daressy – Barsanti (1916, 215–217)
278 | H1 | Heliopolis | Tomb of Sebeky/By | Sbky / By |  | Memphite region | saw | Old Kingdom, late / First Intermediate period | B | undeterminable | primary probably | Old Kingdom, late / First Intermediate period - model spearheads in the assemblage | model blade | complete | line drawing without scale | [48 empty] | Egyptian Museum, Cairo ? | Daressy – Barsanti (1916, 215–217)
279 | H1 | Heliopolis | Tomb of Sebeky/By | Sbky / By |  | Memphite region | saw | Old Kingdom, late / First Intermediate period | B | undeterminable | primary probably | Old Kingdom, late / First Intermediate period - model spearheads in the assemblage | model blade | complete | line drawing without scale | [48 empty] | Egyptian Museum, Cairo ? | Daressy – Barsanti (1916, 215–217)
280 | H1 | Heliopolis | Tomb of Sebeky/By | Sbky / By |  | Memphite region | saw | Old Kingdom, late / First Intermediate period | B | undeterminable | primary probably | Old Kingdom, late / First Intermediate period - model spearheads in the assemblage | model blade | complete | line drawing without scale | [48 empty] | Egyptian Museum, Cairo ? | Daressy – Barsanti (1916, 215–217)
281 | H1 | Heliopolis | Tomb of Sebeky/By | Sbky / By |  | Memphite region | saw | Old Kingdom, late / First Intermediate period | B | undeterminable | primary probably | Old Kingdom, late / First Intermediate period - model spearheads in the assemblage | model blade | complete | line drawing without scale | [48 empty] | Egyptian Museum, Cairo ? | Daressy – Barsanti (1916, 215–217)
282 | H1 | Heliopolis | Tomb of Sebeky/By | Sbky / By |  | Memphite region | saw | Old Kingdom, late / First Intermediate period | B | undeterminable | primary probably | Old Kingdom, late / First Intermediate period - model spearheads in the assemblage | model blade | complete | line drawing without scale | [48 empty] | Egyptian Museum, Cairo ? | Daressy – Barsanti (1916, 215–217)
283 | H1 | Heliopolis | Tomb of Sebeky/By | Sbky / By |  | Memphite region | saw | Old Kingdom, late / First Intermediate period | B | undeterminable | primary probably | Old Kingdom, late / First Intermediate period - model spearheads in the assemblage | model blade | complete | line drawing without scale | [48 empty] | Egyptian Museum, Cairo ? | Daressy – Barsanti (1916, 215–217)
284 | H1 | Heliopolis | Tomb of Sebeky/By | Sbky / By |  | Memphite region | saw | Old Kingdom, late / First Intermediate period | B | undeterminable | primary probably | Old Kingdom, late / First Intermediate period - model spearheads in the assemblage | model blade | complete | line drawing without scale | [48 empty] | Egyptian Museum, Cairo ? | Daressy – Barsanti (1916, 215–217)
285 | H1 | Heliopolis | Tomb of Sebeky/By | Sbky / By |  | Memphite region | saw | Old Kingdom, late / First Intermediate period | B | undeterminable | primary probably | Old Kingdom, late / First Intermediate period - model spearheads in the assemblage | model blade | complete | line drawing without scale | [48 empty] | Egyptian Museum, Cairo ? | Daressy – Barsanti (1916, 215–217)
286 | H1 | Heliopolis | Tomb of Sebeky/By | Sbky / By |  | Memphite region | saw | Old Kingdom, late / First Intermediate period | B | undeterminable | primary probably | Old Kingdom, late / First Intermediate period - model spearheads in the assemblage | model blade | complete | line drawing without scale | [48 empty] | Egyptian Museum, Cairo ? | Daressy – Barsanti (1916, 215–217)
287 | H1 | Heliopolis | Tomb of Sebeky/By | Sbky / By |  | Memphite region | saw | Old Kingdom, late / First Intermediate period | B | undeterminable | primary probably | Old Kingdom, late / First Intermediate period - model spearheads in the assemblage | model blade | complete | line drawing without scale | [48 empty] | Egyptian Museum, Cairo ? | Daressy – Barsanti (1916, 215–217)
288 | H1 | Heliopolis | Tomb of Sebeky/By | Sbky / By |  | Memphite region | saw | Old Kingdom, late / First Intermediate period | B | undeterminable | primary probably | Old Kingdom, late / First Intermediate period - model spearheads in the assemblage | model blade | complete | line drawing without scale | [48 empty] | Egyptian Museum, Cairo ? | Daressy – Barsanti (1916, 215–217)
289 | H1 | Heliopolis | Tomb of Sebeky/By | Sbky / By |  | Memphite region | saw | Old Kingdom, late / First Intermediate period | B | undeterminable | primary probably | Old Kingdom, late / First Intermediate period - model spearheads in the assemblage | model blade | complete | line drawing without scale | [48 empty] | Egyptian Museum, Cairo ? | Daressy – Barsanti (1916, 215–217)
290 | H1 | Heliopolis | Tomb of Sebeky/By | Sbky / By |  | Memphite region | saw | Old Kingdom, late / First Intermediate period | B | undeterminable | primary probably | Old Kingdom, late / First Intermediate period - model spearheads in the assemblage | model blade | complete | line drawing without scale | [48 empty] | Egyptian Museum, Cairo ? | Daressy – Barsanti (1916, 215–217)
291 | H1 | Heliopolis | Tomb of Sebeky/By | Sbky / By |  | Memphite region | saw | Old Kingdom, late / First Intermediate period | B | undeterminable | primary probably | Old Kingdom, late / First Intermediate period - model spearheads in the assemblage | model blade | complete | line drawing without scale | [48 empty] | Egyptian Museum, Cairo ? | Daressy – Barsanti (1916, 215–217)
292 | H1 | Heliopolis | Tomb of Sebeky/By | Sbky / By |  | Memphite region | saw | Old Kingdom, late / First Intermediate period | B | undeterminable | primary probably | Old Kingdom, late / First Intermediate period - model spearheads in the assemblage | model blade | complete | line drawing without scale | [48 empty] | Egyptian Museum, Cairo ? | Daressy – Barsanti (1916, 215–217)
293 | H1 | Heliopolis | Tomb of Sebeky/By | Sbky / By |  | Memphite region | saw | Old Kingdom, late / First Intermediate period | B | undeterminable | primary probably | Old Kingdom, late / First Intermediate period - model spearheads in the assemblage | model blade | complete | line drawing without scale | [48 empty] | Egyptian Museum, Cairo ? | Daressy – Barsanti (1916, 215–217)
294 | H1 | Heliopolis | Tomb of Sebeky/By | Sbky / By |  | Memphite region | saw | Old Kingdom, late / First Intermediate period | B | undeterminable | primary probably | Old Kingdom, late / First Intermediate period - model spearheads in the assemblage | model blade | complete | line drawing without scale | [48 empty] | Egyptian Museum, Cairo ? | Daressy – Barsanti (1916, 215–217)
295 | H1 | Heliopolis | Tomb of Sebeky/By | Sbky / By |  | Memphite region | saw | Old Kingdom, late / First Intermediate period | B | undeterminable | primary probably | Old Kingdom, late / First Intermediate period - model spearheads in the assemblage | model blade | complete | line drawing without scale | [48 empty] | Egyptian Museum, Cairo ? | Daressy – Barsanti (1916, 215–217)
296 | H1 | Heliopolis | Tomb of Sebeky/By | Sbky / By |  | Memphite region | saw | Old Kingdom, late / First Intermediate period | B | undeterminable | primary probably | Old Kingdom, late / First Intermediate period - model spearheads in the assemblage | model blade | complete | line drawing without scale | [48 empty] | Egyptian Museum, Cairo ? | Daressy – Barsanti (1916, 215–217)
297 | H1 | Heliopolis | Tomb of Sebeky/By | Sbky / By |  | Memphite region | saw | Old Kingdom, late / First Intermediate period | B | undeterminable | primary probably | Old Kingdom, late / First Intermediate period - model spearheads in the assemblage | model blade | complete | line drawing without scale | [48 empty] | Egyptian Museum, Cairo ? | Daressy – Barsanti (1916, 215–217)
298 | H1 | Heliopolis | Tomb of Sebeky/By | Sbky / By |  | Memphite region | saw | Old Kingdom, late / First Intermediate period | B | undeterminable | primary probably | Old Kingdom, late / First Intermediate period - model spearheads in the assemblage | model blade | complete | line drawing without scale | [48 empty] | Egyptian Museum, Cairo ? | Daressy – Barsanti (1916, 215–217)
299 | H1 | Heliopolis | Tomb of Sebeky/By | Sbky / By |  | Memphite region | saw | Old Kingdom, late / First Intermediate period | B | undeterminable | primary probably | Old Kingdom, late / First Intermediate period - model spearheads in the assemblage | model blade | complete | line drawing without scale | [48 empty] | Egyptian Museum, Cairo ? | Daressy – Barsanti (1916, 215–217)
300 | H1 | Heliopolis | Tomb of Sebeky/By | Sbky / By |  | Memphite region | saw | Old Kingdom, late / First Intermediate period | B | undeterminable | primary probably | Old Kingdom, late / First Intermediate period - model spearheads in the assemblage | model blade | complete | line drawing without scale | [48 empty] | Egyptian Museum, Cairo ? | Daressy – Barsanti (1916, 215–217)
301 | H1 | Heliopolis | Tomb of Sebeky/By | Sbky / By |  | Memphite region | saw | Old Kingdom, late / First Intermediate period | B | undeterminable | primary probably | Old Kingdom, late / First Intermediate period - model spearheads in the assemblage | model blade | complete | line drawing without scale | [48 empty] | Egyptian Museum, Cairo ? | Daressy – Barsanti (1916, 215–217)
302 | H1 | Heliopolis | Tomb of Sebeky/By | Sbky / By |  | Memphite region | saw | Old Kingdom, late / First Intermediate period | B | undeterminable | primary probably | Old Kingdom, late / First Intermediate period - model spearheads in the assemblage | model blade | complete | line drawing without scale | [48 empty] | Egyptian Museum, Cairo ? | Daressy – Barsanti (1916, 215–217)
303 | H1 | Heliopolis | Tomb of Sebeky/By | Sbky / By |  | Memphite region | saw | Old Kingdom, late / First Intermediate period | B | undeterminable | primary probably | Old Kingdom, late / First Intermediate period - model spearheads in the assemblage | model blade | complete | line drawing without scale | [48 empty] | Egyptian Museum, Cairo ? | Daressy – Barsanti (1916, 215–217)
304 | H1 | Heliopolis | Tomb of Sebeky/By | Sbky / By |  | Memphite region | saw | Old Kingdom, late / First Intermediate period | B | undeterminable | primary probably | Old Kingdom, late / First Intermediate period - model spearheads in the assemblage | model blade | complete | line drawing without scale | [48 empty] | Egyptian Museum, Cairo ? | Daressy – Barsanti (1916, 215–217)
305 | H1 | Heliopolis | Tomb of Sebeky/By | Sbky / By |  | Memphite region | saw | Old Kingdom, late / First Intermediate period | B | undeterminable | primary probably | Old Kingdom, late / First Intermediate period - model spearheads in the assemblage | model blade | complete | line drawing without scale | [48 empty] | Egyptian Museum, Cairo ? | Daressy – Barsanti (1916, 215–217)
306 | H1 | Heliopolis | Tomb of Sebeky/By | Sbky / By |  | Memphite region | saw | Old Kingdom, late / First Intermediate period | B | undeterminable | primary probably | Old Kingdom, late / First Intermediate period - model spearheads in the assemblage | model blade | complete | line drawing without scale | [48 empty] | Egyptian Museum, Cairo ? | Daressy – Barsanti (1916, 215–217)
307 | H1 | Heliopolis | Tomb of Sebeky/By | Sbky / By |  | Memphite region | saw | Old Kingdom, late / First Intermediate period | B | undeterminable | primary probably | Old Kingdom, late / First Intermediate period - model spearheads in the assemblage | model blade | complete | line drawing without scale | [48 empty] | Egyptian Museum, Cairo ? | Daressy – Barsanti (1916, 215–217)
308 | H1 | Heliopolis | Tomb of Sebeky/By | Sbky / By |  | Memphite region | saw | Old Kingdom, late / First Intermediate period | B | undeterminable | primary probably | Old Kingdom, late / First Intermediate period - model spearheads in the assemblage | model blade | complete | line drawing without scale | [48 empty] | Egyptian Museum, Cairo ? | Daressy – Barsanti (1916, 215–217)
309 | H1 | Heliopolis | Tomb of Sebeky/By | Sbky / By |  | Memphite region | saw | Old Kingdom, late / First Intermediate period | B | undeterminable | primary probably | Old Kingdom, late / First Intermediate period - model spearheads in the assemblage | model blade | complete | line drawing without scale | [48 empty] | Egyptian Museum, Cairo ? | Daressy – Barsanti (1916, 215–217)
310 | H1 | Heliopolis | Tomb of Sebeky/By | Sbky / By |  | Memphite region | saw | Old Kingdom, late / First Intermediate period | B | undeterminable | primary probably | Old Kingdom, late / First Intermediate period - model spearheads in the assemblage | model blade | complete | line drawing without scale | [48 empty] | Egyptian Museum, Cairo ? | Daressy – Barsanti (1916, 215–217)
311 | H1 | Heliopolis | Tomb of Sebeky/By | Sbky / By |  | Memphite region | saw | Old Kingdom, late / First Intermediate period | B | undeterminable | primary probably | Old Kingdom, late / First Intermediate period - model spearheads in the assemblage | model blade | complete | line drawing without scale | [48 empty] | Egyptian Museum, Cairo ? | Daressy – Barsanti (1916, 215–217)
312 | H1 | Heliopolis | Tomb of Sebeky/By | Sbky / By |  | Memphite region | saw | Old Kingdom, late / First Intermediate period | B | undeterminable | primary probably | Old Kingdom, late / First Intermediate period - model spearheads in the assemblage | model blade | complete | line drawing without scale | [48 empty] | Egyptian Museum, Cairo ? | Daressy – Barsanti (1916, 215–217)
313 | H1 | Heliopolis | Tomb of Sebeky/By | Sbky / By |  | Memphite region | saw | Old Kingdom, late / First Intermediate period | B | undeterminable | primary probably | Old Kingdom, late / First Intermediate period - model spearheads in the assemblage | model blade | complete | line drawing without scale | [48 empty] | Egyptian Museum, Cairo ? | Daressy – Barsanti (1916, 215–217)
314 | H1 | Heliopolis | Tomb of Sebeky/By | Sbky / By |  | Memphite region | saw | Old Kingdom, late / First Intermediate period | B | undeterminable | primary probably | Old Kingdom, late / First Intermediate period - model spearheads in the assemblage | model blade | complete | line drawing without scale | [48 empty] | Egyptian Museum, Cairo ? | Daressy – Barsanti (1916, 215–217)
315 | H1 | Heliopolis | Tomb of Sebeky/By | Sbky / By |  | Memphite region | saw | Old Kingdom, late / First Intermediate period | B | undeterminable | primary probably | Old Kingdom, late / First Intermediate period - model spearheads in the assemblage | model blade | complete | line drawing without scale | [48 empty] | Egyptian Museum, Cairo ? | Daressy – Barsanti (1916, 215–217)
316 | H1 | Heliopolis | Tomb of Sebeky/By | Sbky / By |  | Memphite region | saw | Old Kingdom, late / First Intermediate period | B | undeterminable | primary probably | Old Kingdom, late / First Intermediate period - model spearheads in the assemblage | model blade | complete | line drawing without scale | [48 empty] | Egyptian Museum, Cairo ? | Daressy – Barsanti (1916, 215–217)
317 | H1 | Heliopolis | Tomb of Sebeky/By | Sbky / By |  | Memphite region | saw | Old Kingdom, late / First Intermediate period | B | undeterminable | primary probably | Old Kingdom, late / First Intermediate period - model spearheads in the assemblage | model blade | complete | line drawing without scale | [48 empty] | Egyptian Museum, Cairo ? | Daressy – Barsanti (1916, 215–217)
318 | H1 | Heliopolis | Tomb of Sebeky/By | Sbky / By |  | Memphite region | saw | Old Kingdom, late / First Intermediate period | B | undeterminable | primary probably | Old Kingdom, late / First Intermediate period - model spearheads in the assemblage | model blade | complete | line drawing without scale | [48 empty] | Egyptian Museum, Cairo ? | Daressy – Barsanti (1916, 215–217)
319 | H1 | Heliopolis | Tomb of Sebeky/By | Sbky / By |  | Memphite region | saw | Old Kingdom, late / First Intermediate period | B | undeterminable | primary probably | Old Kingdom, late / First Intermediate period - model spearheads in the assemblage | model blade | complete | line drawing without scale | [48 empty] | Egyptian Museum, Cairo ? | Daressy – Barsanti (1916, 215–217)
320 | H1 | Heliopolis | Tomb of Sebeky/By | Sbky / By |  | Memphite region | saw | Old Kingdom, late / First Intermediate period | B | undeterminable | primary probably | Old Kingdom, late / First Intermediate period - model spearheads in the assemblage | model blade | complete | line drawing without scale | [48 empty] | Egyptian Museum, Cairo ? | Daressy – Barsanti (1916, 215–217)
321 | H1 | Heliopolis | Tomb of Sebeky/By | Sbky / By |  | Memphite region | saw | Old Kingdom, late / First Intermediate period | B | undeterminable | primary probably | Old Kingdom, late / First Intermediate period - model spearheads in the assemblage | model blade | complete | line drawing without scale | [48 empty] | Egyptian Museum, Cairo ? | Daressy – Barsanti (1916, 215–217)
322 | H1 | Heliopolis | Tomb of Sebeky/By | Sbky / By |  | Memphite region | saw | Old Kingdom, late / First Intermediate period | B | undeterminable | primary probably | Old Kingdom, late / First Intermediate period - model spearheads in the assemblage | model blade | complete | line drawing without scale | [48 empty] | Egyptian Museum, Cairo ? | Daressy – Barsanti (1916, 215–217)
224 | Kh1 | Khokha | Tomb of Wenisankh (TT 413) | Wnjs-anx | Khokha_context-ID1039 | Thebes | saw | Old Kingdom, Dynasty 6 | B | B3 | secondary | dynasty 5 [Scheel], Dynasty VI, Pepy II, Years 55-85 [Harpur], Dynasty 6, end of the reign of Pepy II [Kanawati 1980, 142] | model blade | complete | photo without scale | absent |  | one piece with blade |  | absent |  | – | unobservable | one-sided edge | absent | 120 | no | 1.6 |  | 6.4 | [30 empty] | ? |  |  | SCA excavations | Saleh (1977, 16, Fig. 19)
161 | S4 | Saqqara | Grave 240 in Mastaba of Kaemsenu | unknown | 49, 90 | Memphite region | saw | Old Kingdom, Dynasty 5 | B | B3 | primary | Dynasty 5 | model blade | complete | line drawing without scale | absent |  | one piece with blade |  | absent |  | – | unobservable | absent on model | absent | [38 empty] | unknown | Firth – Gunn (1926, 33, Figs. 35, 38); PM III 2, 541
151 | S8 | Saqqara | Tomb of Mereruka | Mrr.w-kA | 90, 96 | Memphite region | saw | Old Kingdom, Dynasty 6 | B | B3 | secondary | Dynasty 6, the reign of Teti | model blade | complete | line drawing without scale | absent |  | one piece with blade |  | absent |  | – | unobservable | absent on model | absent | [38 empty] | Egyptian Museum, Cairo | Firth – Gunn (1926, 26, Fig. 22); PM III 2, 525–534
152 | S8 | Saqqara | Tomb of Mereruka | Mrr.w-kA | 90, 96 | Memphite region | saw | Old Kingdom, Dynasty 6 | B | B3 | secondary | Dynasty 6, the reign of Teti | model blade | complete | line drawing without scale | absent |  | one piece with blade |  | absent |  | – | unobservable | absent on model | absent | [38 empty] | Egyptian Museum, Cairo | Firth – Gunn (1926, 26, Fig. 22); PM III 2, 525–534
153 | S8 | Saqqara | Tomb of Mereruka | Mrr.w-kA | 90, 96 | Memphite region | saw | Old Kingdom, Dynasty 6 | B | B3 | secondary | Dynasty 6, the reign of Teti | model blade | complete | line drawing without scale | absent |  | one piece with blade |  | absent |  | – | unobservable | absent on model | absent | [38 empty] | Egyptian Museum, Cairo | Firth – Gunn (1926, 26, Fig. 22); PM III 2, 525–534
154 | S8 | Saqqara | Tomb of Mereruka | Mrr.w-kA | 90, 96 | Memphite region | saw | Old Kingdom, Dynasty 6 | B | B3 | secondary | Dynasty 6, the reign of Teti | model blade | complete | line drawing without scale | absent |  | one piece with blade |  | absent |  | – | unobservable | absent on model | absent | [38 empty] | Egyptian Museum, Cairo | Firth – Gunn (1926, 26, Fig. 22); PM III 2, 525–534
155 | S8 | Saqqara | Tomb of Mereruka | Mrr.w-kA | 90, 96 | Memphite region | saw | Old Kingdom, Dynasty 6 | B | B3 | secondary | Dynasty 6, the reign of Teti | model blade | complete | line drawing without scale | absent |  | one piece with blade |  | absent |  | – | unobservable | absent on model | absent | [38 empty] | Egyptian Museum, Cairo | Firth – Gunn (1926, 26, Fig. 22); PM III 2, 525–534
156 | S8 | Saqqara | Tomb of Mereruka | Mrr.w-kA | 90, 96 | Memphite region | saw | Old Kingdom, Dynasty 6 | B | B3 | secondary | Dynasty 6, the reign of Teti | model blade | complete | line drawing without scale | absent |  | one piece with blade |  | absent |  | – | unobservable | absent on model | absent | [38 empty] | Egyptian Museum, Cairo | Firth – Gunn (1926, 26, Fig. 22); PM III 2, 525–534
157 | S8 | Saqqara | Tomb of Mereruka | Mrr.w-kA | 90, 96 | Memphite region | saw | Old Kingdom, Dynasty 6 | B | B3 | secondary | Dynasty 6, the reign of Teti | model blade | complete | line drawing without scale | absent |  | one piece with blade |  | absent |  | – | unobservable | absent on model | absent | [38 empty] | Egyptian Museum, Cairo | Firth – Gunn (1926, 26, Fig. 22); PM III 2, 525–534
158 | S8 | Saqqara | Tomb of Mereruka | Mrr.w-kA | 90, 96 | Memphite region | saw | Old Kingdom, Dynasty 6 | B | B3 | secondary | Dynasty 6, the reign of Teti | model blade | complete | line drawing without scale | absent |  | one piece with blade |  | absent |  | – | unobservable | absent on model | absent | [38 empty] | Egyptian Museum, Cairo | Firth – Gunn (1926, 26, Fig. 22); PM III 2, 525–534
159 | S8 | Saqqara | Tomb of Mereruka | Mrr.w-kA | 90, 96 | Memphite region | saw | Old Kingdom, Dynasty 6 | B | B3 | secondary | Dynasty 6, the reign of Teti | model blade | complete | line drawing without scale | absent |  | one piece with blade |  | absent |  | – | unobservable | absent on model | absent | [38 empty] | Egyptian Museum, Cairo | Firth – Gunn (1926, 26, Fig. 22); PM III 2, 525–534
160 | S8 | Saqqara | Tomb of Mereruka | Mrr.w-kA | 90, 96 | Memphite region | saw | Old Kingdom, Dynasty 6 | B | B3 | secondary | Dynasty 6, the reign of Teti | model blade | complete | line drawing without scale | absent |  | one piece with blade |  | absent |  | – | unobservable | absent on model | absent | [38 empty] | Egyptian Museum, Cairo | Firth – Gunn (1926, 26, Fig. 22); PM III 2, 525–534
76 | S9 | Saqqara | Tomb of Neferseshemra- Shesi | Nfr-sSm-ra - 4si | 50, 126, 143 | Memphite region | saw | Old Kingdom, Dynasty 6 | B | B6 | secondary | Dynasty 6, the reign of Teti, beginning – end [Dulíková] | gilded model blade | complete | line drawing with scale | absent |  | one piece with blade |  | unobservable |  | – | unobservable | absent on model | unobservable |  | no | [36 empty] | Egyptian Museum, Cairo | Firth – Gunn (1926, 19, Fig. 14); PM III 2, 511–512
149 | S14 | Saqqara | Tomb of Khentika | 3nt-kA | 161 | Memphite region | saw | Old Kingdom, Dynasty 6 | B | B3 | secondary probably | Dynasty 6, the reign of Pepy I | model blade | complete | line drawing without scale | absent |  | one piece with blade |  | absent |  | – | unobservable | absent on model | absent | [38 empty] | unknown | James (1953, 5–6, Fig. 4); PM III 2, 508–511
150 | S14 | Saqqara | Tomb of Khentika | 3nt-kA | 161 | Memphite region | saw | Old Kingdom, Dynasty 6 | A | A1 | secondary probably | Dynasty 6, the reign of Pepy I | model blade | complete | line drawing without scale | absent |  | one piece with blade |  | absent |  | – | unobservable | absent on model | absent | [38 empty] | unknown | James (1953, 5–6, Fig. 4); PM III 2, 508–511
244 | S31 | Saqqara | Lower portico ("portique inférieur") | Pp.y II | 53 | Memphite region | saw | First Intermediate Period / Middle Kingdom | undeterminable | undeterminable | temple | First Intermediate Period / Middle Kingdom [adze types] | full size artefact blade | complete | photo without scale | [48 empty] | Egyptian Museum, Cairo ? | Jéquier (1940, 48–49, Figs. 47–48)
226 | X11 | unknown | unknown | Ntr-jr-kA-ra | Unknown-site_context-ID480 | unknown | saw | First Intermediate period | A | A2 | unknown | Dynasty 8, the reign of Netjerirkare | full size artefact blade | complete | photo with scale | absent |  | one piece with blade |  | absent |  | nTr-jr-kA-ra | cleaned | absent on model | absent | [37 empty] | EA66205 | British Museum, London | James (1961, 36–38, Pl. XII: 4); Kaplony (1965, 42, Taf. X)